## C_CFST
Ref.No. | fc (MPa) | type (规格备注) | 试件符号 | fy (MPa) | fcy150 | R再生骨料取代率(%) | b (mm) | h (mm) | t (mm) | r0 (mm) | L (mm) | e1 (mm) | e2 (mm) | Nexp (kN)
[1] | 18.2 | Cyl | 1a | 302.4 |  | 0 | 168.8 | 168.8 | 2.64 | 84.4 | 305 | 0 | 0 | 1326
[1] | 34.7 | Cyl | 2a | 302.4 |  | 0 | 168.8 | 168.8 | 2.64 | 84.4 | 305 | 0 | 0 | 1219
[1] | 37.1 | Cyl | 3a | 338.1 |  | 0 | 169.3 | 169.3 | 2.62 | 84.65 | 305 | 0 | 0 | 1308
[1] | 34.1 | Cyl | 4a | 338.1 |  | 0 | 169.3 | 169.3 | 2.62 | 84.65 | 305 | 0 | 0 | 1330
[1] | 27 | Cyl | 5a | 288.4 |  | 0 | 168.3 | 168.3 | 3.6 | 84.15 | 305 | 0 | 0 | 1557
[1] | 33.3 | Cyl | 6a | 288.4 |  | 0 | 168.3 | 168.3 | 3.6 | 84.15 | 305 | 0 | 0 | 1432
[1] | 33.3 | Cyl | 6b | 288.4 |  | 0 | 168.3 | 168.3 | 3.6 | 84.15 | 305 | 0 | 0 | 1463
[1] | 33.4 | Cyl | 7a | 200.2 |  | 0 | 168.8 | 168.8 | 5 | 84.4 | 305 | 0 | 0 | 1966
[1] | 33.4 | Cyl | 7b | 200.2 |  | 0 | 168.8 | 168.8 | 5 | 84.4 | 305 | 0 | 0 | 1970
[1] | 27.9 | Cyl | 8a | 200.2 |  | 0 | 168.8 | 168.8 | 5 | 84.4 | 305 | 0 | 0 | 1984
[1] | 27.9 | Cyl | 8b | 200.2 |  | 0 | 168.8 | 168.8 | 5 | 84.4 | 305 | 0 | 0 | 1984
[2] | 33.4 | Cyl |  | 350 |  | 0 | 114.3 | 114.3 | 3.5 | 57.15 | 229 | 0 | 0 | 969
[2] | 33.4 | Cyl |  | 339 |  | 0 | 114.3 | 114.3 | 4.5 | 57.15 | 229 | 0 | 0 | 1069
[3] | 22.163029 | Cyl | L-20-1 | 283.3141185 |  | 0 | 178 | 178 | 9 | 89 | 360 | 0 | 0 | 2922.382
[3] | 22.163029 | Cyl | L-20-2 | 283.3141185 |  | 0 | 178 | 178 | 9 | 89 | 360 | 0 | 0 | 2853.735
[3] | 45.4047895 | Cyl | H-20-1 | 283.3141185 |  | 0 | 178 | 178 | 9 | 89 | 360 | 0 | 0 | 3216.581
[3] | 45.4047895 | Cyl | H-20-2 | 283.3141185 |  | 0 | 178 | 178 | 9 | 89 | 360 | 0 | 0 | 3177.355
[3] | 22.163029 | Cyl | L-32-1 | 248.500511 |  | 0 | 179 | 179 | 5.5 | 89.5 | 360 | 0 | 0 | 1814.23
[3] | 23.928226 | Cyl | L-32-2 | 248.500511 |  | 0 | 179 | 179 | 5.5 | 89.5 | 360 | 0 | 0 | 1814.23
[3] | 43.6395925 | Cyl | H-32-1 | 248.500511 |  | 0 | 179 | 179 | 5.5 | 89.5 | 360 | 0 | 0 | 2039.783
[3] | 43.6395925 | Cyl | H-32-2 | 248.500511 |  | 0 | 179 | 179 | 5.5 | 89.5 | 360 | 0 | 0 | 2029.977
[3] | 23.928226 | Cyl | L-58-1 | 265.956348 |  | 0 | 174 | 174 | 3 | 87 | 360 | 0 | 0 | 1314.091
[3] | 23.928226 | Cyl | L-58-2 | 265.956348 |  | 0 | 174 | 174 | 3 | 87 | 360 | 0 | 0 | 1304.284
[3] | 45.698989 | Cyl | H-58-1 | 265.956348 |  | 0 | 174 | 174 | 3 | 87 | 360 | 0 | 0 | 1608.291
[3] | 45.698989 | Cyl | H-58-2 | 265.956348 |  | 0 | 174 | 174 | 3 | 87 | 360 | 0 | 0 | 1676.937
[4] | 41.5 | Cyl | SB 1 | 381.5 |  | 0 | 159 | 159 | 5.07 | 79.5 | 477 | 0 | 0 | 2230
[4] | 36 | Cyl | SB 2 | 291.4 |  | 0 | 630 | 630 | 7 | 315 | 1890 | 0 | 0 | 16650
[4] | 35 | Cyl | SB 6 | 349.5 |  | 0 | 630 | 630 | 7.61 | 315 | 1890 | 0 | 0 | 18000
[4] | 34.5 | Cyl | SB 7 | 350 |  | 0 | 630 | 630 | 8.44 | 315 | 1890 | 0 | 0 | 18600
[4] | 38.4 | Cyl | SB 3 | 323.3 |  | 0 | 630 | 630 | 10.21 | 315 | 1890 | 0 | 0 | 20500
[4] | 46 | Cyl | SB 4 | 347.2 |  | 0 | 630 | 630 | 11.6 | 315 | 1890 | 0 | 0 | 24400
[4] | 15 | Cyl | SB 8 | 312 |  | 0 | 720 | 720 | 8.3 | 360 | 2160 | 0 | 0 | 15000
[4] | 45 | Cyl | SB 5 | 331 |  | 0 | 820 | 820 | 8.93 | 410 | 2460 | 0 | 0 | 33600
[4] | 16.9 | Cyl | SB 9 | 336 |  | 0 | 1020 | 1020 | 9.64 | 510 | 3060 | 0 | 0 | 30000
[4] | 28.9 | Cyl | SB 10 | 368.7 |  | 0 | 1020 | 1020 | 13.25 | 510 | 3060 | 0 | 0 | 46000
[110] | 33.2 | Cyl | 1-3Y6 | 254.4 |  | 0 | 165 | 165 | 4.5 | 82.5 | 660 | 0 | 0 | 1647
[110] | 33.2 | Cyl | 2-3Y4 | 271 |  | 0 | 114 | 114 | 4.5 | 57 | 456 | 0 | 0 | 1033
[110] | 33.2 | Cyl | 3-3Y3 | 232 |  | 0 | 88.5 | 88.5 | 4 | 44.25 | 354 | 0 | 0 | 602
[110] | 33.2 | Cyl | 4-3Y2 | 223 |  | 0 | 60 | 60 | 3.5 | 30 | 240 | 0 | 0 | 334
[110] | 33.2 | Cyl | 5-3Y1.5 | 304 |  | 0 | 48 | 48 | 3.5 | 24 | 192 | 0 | 0 | 273
[111] | 17.4 | Cyl | No. 2 | 235 |  | 0 | 131.76 | 131.76 | 2.38 | 65.88 | 264 | 0 | 0 | 535
[111] | 26.6 | Cyl | No. 3 | 235 |  | 0 | 134.3 | 134.3 | 3.12 | 67.15 | 264 | 0 | 0 | 681
[111] | 26.6 | Cyl | No. 4 | 235 |  | 0 | 130.6 | 130.6 | 4.3 | 65.3 | 264 | 0 | 0 | 725
[111] | 26.6 | Cyl | No. 5 | 235 |  | 0 | 132.45 | 132.45 | 5.25 | 66.225 | 264 | 0 | 0 | 872
[111] | 26.6 | Cyl | No. 6 | 235 |  | 0 | 134.1 | 134.1 | 6.2 | 67.05 | 264 | 0 | 0 | 1006
[66] | 18 | Cyl | S3LA | 320 |  | 0 | 101.8 | 101.8 | 2.94 | 50.9 | 200 | 0 | 0 | 628
[66] | 37.4 | Cyl | S3HA | 320 |  | 0 | 101.8 | 101.8 | 2.94 | 50.9 | 200 | 0 | 0 | 660
[66] | 18 | Cyl | S6LA | 305 |  | 0 | 101.8 | 101.8 | 5.7 | 50.9 | 200 | 0 | 0 | 954
[66] | 37.4 | Cyl | S6HA | 305 |  | 0 | 101.8 | 101.8 | 5.7 | 50.9 | 200 | 0 | 0 | 971
[66] | 18 | Cyl | SPLA 1-3Av | 244 |  | 0 | 100 | 100 | 0.52 | 50 | 200 | 0 | 0 | 239
[66] | 37.4 | Cyl | SPHA 1-3Av | 244 |  | 0 | 100 | 100 | 0.52 | 50 | 200 | 0 | 0 | 396
| 30.2 | Cyl | TWC1 | 226.7 |  | 0 | 86.49 | 86.49 | 2.735 | 43.245 | 270 | 0 | 0 | 412
| 30.2 | Cyl | NWC1 | 226.7 |  | 0 | 89.27 | 89.27 | 4 | 44.635 | 270 | 0 | 0 | 491
| 48 | Cyl | TWC2 | 226.7 |  | 0 | 86.54 | 86.54 | 2.795 | 43.27 | 270 | 0 | 0 | 489
| 48 | Cyl | NWC2 | 226.7 |  | 0 | 89.19 | 89.19 | 4.05 | 44.595 | 270 | 0 | 0 | 605
[5] | 40.9 | Cyl | 4-0 | 358.7 |  | 0 | 165.2 | 165.2 | 4.17 | 82.6 | 660.8 | 0 | 0 | 1594
[6] | 57 | Cyl | M1a | 390 |  | 0 | 76 | 76 | 2.2 | 38 | 266 | 0 | 0 | 470
[6] | 57 | Cyl | M2a | 390 |  | 0 | 76 | 76 | 2.2 | 38 | 266 | 0 | 0 | 480
[6] | 57 | Cyl | M3a | 390 |  | 0 | 76 | 76 | 2.2 | 38 | 266 | 0 | 0 | 420
[6] | 57 | Cyl | M-FC1 | 390 |  | 0 | 76 | 76 | 2.2 | 38 | 266 | 0 | 0 | 465
[6] | 57 | Cyl | M4a | 380 |  | 0 | 101.7 | 101.7 | 2.4 | 50.85 | 356 | 0 | 0 | 770
[6] | 57 | Cyl | M5a | 380 |  | 0 | 101.7 | 101.7 | 2.4 | 50.85 | 356 | 0 | 0 | 775
[6] | 57 | Cyl | M6a | 380 |  | 0 | 101.7 | 101.7 | 2.4 | 50.85 | 356 | 0 | 0 | 740
[6] | 57 | Cyl | M7a | 380 |  | 0 | 101.7 | 101.7 | 2.4 | 50.85 | 356 | 0 | 0 | 690
[6] | 57 | Cyl | M-FC2 | 380 |  | 0 | 101.7 | 101.7 | 2.4 | 50.85 | 356 | 0 | 0 | 775
[8] | 48.3 | Cyl | S30CS50B | 363.3 |  | 0 | 165 | 165 | 2.82 | 82.5 | 580.5 | 0 | 0 | 1661.6
[8] | 41 | Cyl | S20CS50A | 256.4 |  | 0 | 190 | 190 | 1.94 | 95 | 663.5 | 0 | 0 | 1678.2
[8] | 48.3 | Cyl | S16CS50B | 306.1 |  | 0 | 190 | 190 | 1.52 | 95 | 664.5 | 0 | 0 | 1694.8
[8] | 41 | Cyl | S12CS50A | 185.7 |  | 0 | 190 | 190 | 1.13 | 95 | 664.5 | 0 | 0 | 1376.6
[8] | 41 | Cyl | S10CS50A | 210.7 |  | 0 | 190 | 190 | 0.86 | 95 | 659 | 0 | 0 | 1349.9
[8] | 80.2 | Cyl | S30CS80A | 363.3 |  | 0 | 165 | 165 | 2.82 | 82.5 | 580.5 | 0 | 0 | 2295
[8] | 74.7 | Cyl | S20CS80B | 256.4 |  | 0 | 190 | 190 | 1.94 | 95 | 663.5 | 0 | 0 | 2592
[8] | 80.2 | Cyl | S16CS80A | 306.1 |  | 0 | 190 | 190 | 1.52 | 95 | 663.5 | 0 | 0 | 2602
[8] | 80.2 | Cyl | S12CS80A | 185.7 |  | 0 | 190 | 190 | 1.13 | 95 | 662.5 | 0 | 0 | 2295
[8] | 74.7 | Cyl | S10CS80B | 210.7 |  | 0 | 190 | 190 | 0.86 | 95 | 663.5 | 0 | 0 | 2451
[8] | 108 | Cyl | S30CS10A | 363.3 |  | 0 | 165 | 165 | 2.82 | 82.5 | 577.5 | 0 | 0 | 2673
[8] | 108 | Cyl | S20CS10A | 256.4 |  | 0 | 190 | 190 | 1.94 | 95 | 660 | 0 | 0 | 3360
[8] | 108 | Cyl | S16CS10A | 306.1 |  | 0 | 190 | 190 | 1.52 | 95 | 661.5 | 0 | 0 | 3260
[8] | 108 | Cyl | S12CS10A | 185.7 |  | 0 | 190 | 190 | 1.13 | 95 | 660 | 0 | 0 | 3058
[8] | 108 | Cyl | S10CS10A | 210.7 |  | 0 | 190 | 190 | 0.86 | 95 | 662 | 0 | 0 | 3070
[165] | 60.75 | Cyl | HSC1-1 | 354.6 |  | 0 | 111.3 | 111.3 | 2 | 55.65 | 339 | 0 | 0 | 855
[165] | 60.75 | Cyl | HSC2-Av.3 | 354.6 |  | 0 | 113.6 | 113.6 | 3.2 | 56.8 | 338 | 0 | 0 | 1145
[165] | 60.75 | Cyl | HSC3-Av.3 | 357.7 |  | 0 | 114.8 | 114.8 | 3.9 | 57.4 | 338 | 0 | 0 | 1116
[165] | 60.75 | Cyl | HSC4-Av.4 | 309.5 |  | 0 | 115.9 | 115.9 | 4.9 | 57.95 | 356 | 0 | 0 | 1174
[165] | 60.75 | Cyl | HSC5-1 | 324.3 |  | 0 | 130.6 | 130.6 | 2.3 | 65.3 | 396 | 0 | 0 | 1250
[165] | 60.75 | Cyl | HSC6-1 | 324.3 |  | 0 | 133.1 | 133.1 | 4.5 | 66.55 | 397 | 0 | 0 | 1535
[165] | 60.75 | Cyl | HSC7-Av.3 | 433 |  | 0 | 141.8 | 141.8 | 4.3 | 70.9 | 419 | 0 | 0 | 1618
[165] | 60.75 | Cyl | HSC8-Av.3 | 482.5 |  | 0 | 159.8 | 159.8 | 6.3 | 79.9 | 476 | 0 | 0 | 3123
[165] | 60.75 | Cyl | HSC9-Av.3 | 373.3 |  | 0 | 165.7 | 165.7 | 5.1 | 82.85 | 497 | 0 | 0 | 2309
[112], [113] | 21.9 | Cyl | 1 | 264.9 |  | 0 | 101.3 | 101.3 | 1.5 | 50.65 | 310 | 0 | 0 | 370
[112], [113] | 21.9 | Cyl | 2 | 264.9 |  | 0 | 102.3 | 102.3 | 1.52 | 51.15 | 310 | 0 | 0 | 485
[112], [113] | 21.9 | Cyl | 3 | 264.9 |  | 0 | 104.2 | 104.2 | 2.44 | 52.1 | 310 | 0 | 0 | 450
[112], [113] | 18.4 | Cyl | 4 | 264.9 |  | 0 | 105 | 105 | 2.06 | 52.5 | 310 | 0 | 0 | 539
[112], [113] | 18.4 | Cyl | 5 | 264.9 |  | 0 | 105.1 | 105.1 | 2.85 | 52.55 | 310 | 0 | 0 | 550
[112], [113] | 18.4 | Cyl | 6 | 264.9 |  | 0 | 107.9 | 107.9 | 4.32 | 53.95 | 310 | 0 | 0 | 686
[112], [113] | 18.4 | Cyl | 7 | 264.9 |  | 0 | 107.9 | 107.9 | 4.32 | 53.95 | 424 | 0 | 0 | 727
[112], [113] | 18.4 | Cyl | 8 | 264.9 |  | 0 | 107.9 | 107.9 | 4.32 | 53.95 | 424 | 0 | 0 | 734
[112], [113] | 18.4 | Cyl | 9 | 264.9 |  | 0 | 107.9 | 107.9 | 4.32 | 53.95 | 424 | 0 | 0 | 803
[112], [113] | 18.4 | Cyl | 10 | 356.1 |  | 0 | 153.9 | 153.9 | 1.8 | 76.95 | 470 | 0 | 0 | 981
[112], [113] | 18.4 | Cyl | 11 | 356.1 |  | 0 | 154.2 | 154.2 | 2.65 | 77.1 | 470 | 0 | 0 | 1294
[112], [113] | 23 | Cyl | 12 | 356.1 |  | 0 | 155.6 | 155.6 | 2.63 | 77.8 | 470 | 0 | 0 | 1300
[112], [113] | 21.9 | Cyl | 13 | 356.1 |  | 0 | 159.3 | 159.3 | 5.25 | 79.65 | 470 | 0 | 0 | 1577
[112], [113] | 21.9 | Cyl | 14 | 356.1 |  | 0 | 160.2 | 160.2 | 5.4 | 80.1 | 470 | 0 | 0 | 1775
[112], [113] | 21.9 | Cyl | 15 | 356.1 |  | 0 | 159.8 | 159.8 | 5.08 | 79.9 | 470 | 0 | 0 | 1746
[112], [113] | 21.9 | Cyl | 16 | 323.4 |  | 0 | 264.6 | 264.6 | 4.55 | 132.3 | 812 | 0 | 0 | 3579
[112], [113] | 21.9 | Cyl | 17 | 323.4 |  | 0 | 265 | 265 | 4.75 | 132.5 | 812 | 0 | 0 | 3789
[112], [113] | 21.9 | Cyl | 18 | 323.4 |  | 0 | 264.4 | 264.4 | 4.5 | 132.2 | 812 | 0 | 0 | 3357
[112], [113] | 42.7 | Cyl | 19 | 354.6 |  | 0 | 111.3 | 111.3 | 2 | 55.65 | 399 | 0 | 0 | 840
[112], [113] | 42.7 | Cyl | 20 | 354.6 |  | 0 | 113.6 | 113.6 | 3.2 | 56.8 | 337 | 0 | 0 | 1141
[112], [113] | 42.7 | Cyl | 21 | 354.6 |  | 0 | 113.6 | 113.6 | 3.2 | 56.8 | 338 | 0 | 0 | 1091
[112], [113] | 42.7 | Cyl | 22 | 354.6 |  | 0 | 113.6 | 113.6 | 3.2 | 56.8 | 336 | 0 | 0 | 1139
[112], [113] | 42.7 | Cyl | 23 | 357.7 |  | 0 | 114.8 | 114.8 | 3.9 | 57.4 | 335 | 0 | 0 | 1041
[112], [113] | 42.7 | Cyl | 24 | 357.7 |  | 0 | 114.8 | 114.8 | 3.9 | 57.4 | 338 | 0 | 0 | 1110
[112], [113] | 42.7 | Cyl | 25 | 357.7 |  | 0 | 114.8 | 114.8 | 3.9 | 57.4 | 343 | 0 | 0 | 1030
[112], [113] | 42.7 | Cyl | 26 | 309.5 |  | 0 | 115.9 | 115.9 | 4.9 | 57.95 | 356 | 0 | 0 | 1122
[112], [113] | 42.7 | Cyl | 27 | 309.5 |  | 0 | 115.9 | 115.9 | 4.9 | 57.95 | 344 | 0 | 0 | 1234
[112], [113] | 42.7 | Cyl | 28 | 309.5 |  | 0 | 115.9 | 115.9 | 4.9 | 57.95 | 340 | 0 | 0 | 1102
[112], [113] | 42.7 | Cyl | 29 | 309.5 |  | 0 | 115.9 | 115.9 | 4.9 | 57.95 | 357 | 0 | 0 | 1140
[112], [113] | 42.7 | Cyl | 30 | 324.3 |  | 0 | 130.1 | 130.1 | 2.3 | 65.05 | 396 | 0 | 0 | 1240
[112], [113] | 42.7 | Cyl | 31 | 324.3 |  | 0 | 133.1 | 133.1 | 4.5 | 66.55 | 397 | 0 | 0 | 1440
[10] | 18.7 | Cyl | t10-000 | 221 |  | 0 | 158.7 | 158.7 | 0.9 | 79.35 | 450 | 0 | 0 | 699.7
[10] | 18.7 | Cyl | t16-000 | 308 |  | 0 | 157.5 | 157.5 | 1.5 | 78.75 | 450 | 0 | 0 | 815.4
[10] | 18.7 | Cyl | t23-000 | 286 |  | 0 | 157.7 | 157.7 | 2.14 | 78.85 | 450 | 0 | 0 | 907.5
[11] | 26.56 | Cyl | Cai-13 | 274.4 |  | 0 | 166 | 166 | 5 | 83 | 660 | 0 | 0 | 1744
[11] | 26.56 | Cyl | Cai-14 | 274.4 |  | 0 | 166 | 166 | 5 | 83 | 660 | 0 | 0 | 1695
[11] | 29.62 | Cyl | Cai-15 | 274.4 |  | 0 | 166 | 166 | 5 | 83 | 660 | 0 | 0 | 1862
[11] | 29.62 | Cyl | Cai-16 | 274.4 |  | 0 | 166 | 166 | 5 | 83 | 660 | 0 | 0 | 1872
[11] | 29.62 | Cyl | Cai-17 | 274.4 |  | 0 | 166 | 166 | 5 | 83 | 660 | 0 | 0 | 1695
[11] | 29.62 | Cyl | Cai-18 | 274.4 |  | 0 | 166 | 166 | 5 | 83 | 660 | 0 | 0 | 1735
[11] | 29.62 | Cyl | Cai-19 | 274.4 |  | 0 | 166 | 166 | 5 | 83 | 660 | 0 | 0 | 2029
[11] | 29.62 | Cyl | Cai-20 | 274.4 |  | 0 | 166 | 166 | 5 | 83 | 660 | 0 | 0 | 2107
[11] | 29.62 | Cyl | Cai-23 | 274.4 |  | 0 | 166 | 166 | 5 | 83 | 350 | 0 | 0 | 1784
[11] | 29.62 | Cyl | Cai-24 | 274.4 |  | 0 | 166 | 166 | 5 | 83 | 350 | 0 | 0 | 2038
[11] | 29.62 | Cyl | Cai-25 | 274.4 |  | 0 | 166 | 166 | 5 | 83 | 500 | 0 | 0 | 1999
[11] | 29.62 | Cyl | Cai-26 | 274.4 |  | 0 | 166 | 166 | 5 | 83 | 500 | 0 | 0 | 2043
[11] | 29.62 | Cyl | Cai-27 | 274.4 |  | 0 | 166 | 166 | 5 | 83 | 660 | 0 | 0 | 1975
[11] | 46.57 | Cyl | Cai-29 | 249.9 |  | 0 | 320 | 320 | 7 | 160 | 260 | 0 | 0 | 7909
[11] | 46.57 | Cyl | Cai-30 | 249.9 |  | 0 | 320 | 320 | 7 | 160 | 440 | 0 | 0 | 5900
[11] | 46.57 | Cyl | Cai-31 | 249.9 |  | 0 | 320 | 320 | 7 | 160 | 520 | 0 | 0 | 5890
[11] | 46.57 | Cyl | Cai-32 | 249.9 |  | 0 | 320 | 320 | 7 | 160 | 520 | 0 | 0 | 6380
[65] | 28.99 | Cyl | Cai-1 | 324 |  | 0 | 108 | 108 | 4 | 54 | 338.88 | 0 | 0 | 1117.2
[65] | 28.99 | Cyl | Cai-2 | 324 |  | 0 | 108 | 108 | 4 | 54 | 338.88 | 0 | 0 | 1058.4
[65] | 28.99 | Cyl | Cai-3 | 324 |  | 0 | 108 | 108 | 4 | 54 | 338.88 | 0 | 0 | 1073.1
[12] | 106.02 | Cyl | Tan-1 | 232 |  | 0 | 125 | 125 | 1 | 62.5 | 438 | 0 | 0 | 1275
[12] | 106.02 | Cyl | Tan-2 | 232 |  | 0 | 125 | 125 | 1 | 62.5 | 438 | 0 | 0 | 1239
[12] | 106.02 | Cyl | Tan-3 | 258 |  | 0 | 127 | 127 | 2 | 63.5 | 445 | 0 | 0 | 1491
[12] | 106.02 | Cyl | Tan-4 | 258 |  | 0 | 127 | 127 | 2 | 63.5 | 445 | 0 | 0 | 1339
[12] | 106.02 | Cyl | Tan-5 | 352 |  | 0 | 133 | 133 | 3.5 | 66.5 | 465 | 0 | 0 | 1995
[12] | 106.02 | Cyl | Tan-6 | 352 |  | 0 | 133 | 133 | 3.5 | 66.5 | 465 | 0 | 0 | 1991
[12] | 106.02 | Cyl | Tan-7 | 352 |  | 0 | 133 | 133 | 3.5 | 66.5 | 465 | 0 | 0 | 1962
[12] | 106.02 | Cyl | Tan-8 | 352 |  | 0 | 133 | 133 | 4.7 | 66.5 | 465 | 0 | 0 | 2273
[12] | 106.02 | Cyl | Tan-9 | 352 |  | 0 | 133 | 133 | 4.7 | 66.5 | 465 | 0 | 0 | 2158
[12] | 106.02 | Cyl | Tan-10 | 352 |  | 0 | 133 | 133 | 4.7 | 66.5 | 465 | 0 | 0 | 2253
[12] | 106.02 | Cyl | Tan-11 | 429 |  | 0 | 127 | 127 | 7 | 63.5 | 445 | 0 | 0 | 3404
[12] | 106.02 | Cyl | Tan-12 | 429 |  | 0 | 127 | 127 | 7 | 63.5 | 445 | 0 | 0 | 3370
[12] | 106.02 | Cyl | Tan-13 | 429 |  | 0 | 127 | 127 | 7 | 63.5 | 445 | 0 | 0 | 3364
[12] | 77.4 | Cyl | B-1 | 358 |  | 0 | 108 | 108 | 4.5 | 54 | 378 | 0 | 0 | 1535
[12] | 77.4 | Cyl | B-2 | 358 |  | 0 | 108 | 108 | 4.5 | 54 | 378 | 0 | 0 | 1578
[12] | 77.4 | Cyl | B-3 | 358 |  | 0 | 108 | 108 | 4.5 | 54 | 378 | 0 | 0 | 1518
[114] | 45.77 | Cyl | Tang-12 | 433.2 |  | 0 | 100 | 100 | 2.5 | 50 | 300 | 0 | 0 | 828
[114] | 35.17 | Cyl | Tang-14 | 426.3 |  | 0 | 100 | 100 | 3 | 50 | 300 | 0 | 0 | 777
[114] | 26.56 | Cyl | Tang-19 | 237.2 |  | 0 | 210 | 210 | 2.5 | 105 | 630 | 0 | 0 | 1637
[114] | 34.85 | Cyl | Tang-20 | 244 |  | 0 | 100 | 100 | 2.5 | 50 | 300 | 0 | 0 | 670
[114] | 34.85 | Cyl | Tang-21 | 236.2 |  | 0 | 100 | 100 | 2 | 50 | 300 | 0 | 0 | 537
[114] | 34.85 | Cyl | Tang-22 | 232.3 |  | 0 | 100 | 100 | 1.5 | 50 | 300 | 0 | 0 | 505
[114] | 23.37 | Cyl | Tang-23 | 260.7 |  | 0 | 92 | 92 | 3 | 46 | 276 | 0 | 0 | 538
[114] | 41.17 | Cyl | Tang-26 | 332 |  | 0 | 108 | 108 | 4 | 54 | 324 | 0 | 0 | 970
[114] | 48.35 | Cyl | Tang-27 | 433.2 |  | 0 | 100 | 100 | 2.5 | 50 | 300 | 0 | 0 | 828
[114] | 27.82 | Cyl | Tang-28 | 237.2 |  | 0 | 210 | 210 | 2.5 | 105 | 630 | 0 | 0 | 1637
[114] | 36.19 | Cyl | Tang-29 | 244 |  | 0 | 100 | 100 | 2.5 | 50 | 300 | 0 | 0 | 670
[114] | 36.19 | Cyl | Tang-30 | 232.3 |  | 0 | 100 | 100 | 1.5 | 50 | 300 | 0 | 0 | 505
[114] | 36.19 | Cyl | Tang-31 | 236.2 |  | 0 | 100 | 100 | 2 | 50 | 300 | 0 | 0 | 537
[114] | 43.21 | Cyl | Tang-32 | 298.9 |  | 0 | 106 | 106 | 3 | 53 | 278 | 0 | 0 | 848
[114] | 32.68 | Cyl | Tang-33 | 602.7 |  | 0 | 101.5 | 101.5 | 3.4 | 50.75 | 203 | 0 | 0 | 1080
[114] | 21.54 | Cyl | Tang-34 | 413.6 |  | 0 | 153 | 153 | 3.2 | 76.5 | 322 | 0 | 0 | 1191
[114] | 24.37 | Cyl | Tang-35 | 361.6 |  | 0 | 76.5 | 76.5 | 1.7 | 38.25 | 153 | 0 | 0 | 344
[114] | 9.9 | Cyl | Tang-36 | 274.4 |  | 0 | 300 | 300 | 3 | 150 | 1000 | 0 | 0 | 2636
[114] | 28.72 | Cyl | Tang-37 | 274.4 |  | 0 | 300 | 300 | 3 | 150 | 1000 | 0 | 0 | 3420
[114] | 24.12 | Cyl | Tang-38 | 266.9 |  | 0 | 300 | 300 | 3 | 150 | 1000 | 0 | 0 | 3038
[114] | 20.71 | Cyl | Tang-52 | 260.7 |  | 0 | 92 | 92 | 3 | 46 | 276 | 0 | 0 | 538
[114] | 20.22 | Cyl | Tang-56 | 259.7 |  | 0 | 108 | 108 | 4.5 | 54 | 324 | 0 | 0 | 931
[114] | 39.23 | Cyl | Tang-62 | 332 |  | 0 | 108 | 108 | 4 | 54 | 324 | 0 | 0 | 970
[114] | 20.54 | Cyl | Tang-69 | 259.7 |  | 0 | 108 | 108 | 4.2 | 54 | 324 | 0 | 0 | 916
[114] | 26.56 | Cyl | Tang-72 | 237.2 |  | 0 | 210 | 210 | 2.5 | 105 | 630 | 0 | 0 | 1637
[114] | 36.14 | Cyl | Tang-75 | 298.9 |  | 0 | 106 | 106 | 3 | 53 | 418 | 0 | 0 | 736
[13] | 23.2 | Cyl | C10A-2I-1 | 371 |  | 0 | 101.6 | 101.6 | 3.03 | 50.8 | 305 | 0 | 0 | 635
[13] | 23.2 | Cyl | C10A-2I-2 | 371 |  | 0 | 101.8 | 101.8 | 3.03 | 50.9 | 305 | 0 | 0 | 679
[13] | 23.2 | Cyl | C10A-2I-3 | 371 |  | 0 | 101.8 | 101.8 | 3.03 | 50.9 | 305 | 0 | 0 | 632
[13] | 24.3 | Cyl | C20A-2I | 452 |  | 0 | 216.5 | 216.5 | 6.61 | 108.25 | 650 | 0 | 0 | 3568
[13] | 24.2 | Cyl | C30A-2I | 335 |  | 0 | 318.5 | 318.5 | 10.37 | 159.25 | 955 | 0 | 0 | 6901
[13] | 40.2 | Cyl | C10A-3I-1 | 371 |  | 0 | 101.6 | 101.6 | 3.03 | 50.8 | 305 | 0 | 0 | 864
[13] | 40.2 | Cyl | C10A-3I-2 | 371 |  | 0 | 101.7 | 101.7 | 3.03 | 50.85 | 305 | 0 | 0 | 803
[13] | 38.2 | Cyl | C20A-3I | 452 |  | 0 | 216.5 | 216.5 | 6.61 | 108.25 | 650 | 0 | 0 | 4200
[13] | 39.2 | Cyl | C30A-3I | 335 |  | 0 | 318.4 | 318.4 | 10.37 | 159.2 | 955 | 0 | 0 | 7742
[13] | 51.3 | Cyl | C10A-4I-1 | 371 |  | 0 | 101.5 | 101.5 | 3.03 | 50.75 | 305 | 0 | 0 | 859
[13] | 51.3 | Cyl | C10A-4I-2 | 371 |  | 0 | 101.9 | 101.9 | 3.03 | 50.95 | 305 | 0 | 0 | 926
[13] | 46.7 | Cyl | C20A-4I | 452 |  | 0 | 216.4 | 216.4 | 6.61 | 108.2 | 650 | 0 | 0 | 4283
[13] | 52.2 | Cyl | C30A-4I | 335 |  | 0 | 318.3 | 318.3 | 10.37 | 159.15 | 955 | 0 | 0 | 9297
[13] | 23.2 | Cyl | C10A-2A-1 | 371 |  | 0 | 101.4 | 101.4 | 3.03 | 50.7 | 305 | 0 | 0 | 660
[13] | 23.2 | Cyl | C10A-2A-2 | 371 |  | 0 | 101.9 | 101.9 | 3.03 | 50.95 | 305 | 0 | 0 | 649
[13] | 23.2 | Cyl | C10A-2A-3 | 371 |  | 0 | 101.8 | 101.8 | 3.03 | 50.9 | 305 | 0 | 0 | 682
[13] | 24.3 | Cyl | C20A-2A | 452 |  | 0 | 216.4 | 216.4 | 6.61 | 108.2 | 649 | 0 | 0 | 3568
[13] | 24.2 | Cyl | C30A-2A | 335 |  | 0 | 318.3 | 318.3 | 10.37 | 159.15 | 955 | 0 | 0 | 6565
[13] | 40.2 | Cyl | C10A-3A-1 | 371 |  | 0 | 101.7 | 101.7 | 3.03 | 50.85 | 305 | 0 | 0 | 800
[13] | 40.2 | Cyl | C10A-3A-2 | 371 |  | 0 | 101.3 | 101.3 | 3.03 | 50.65 | 305 | 0 | 0 | 742
[13] | 38.2 | Cyl | C20A-3A | 452 |  | 0 | 216.4 | 216.4 | 6.61 | 108.2 | 649 | 0 | 0 | 4023
[13] | 39.2 | Cyl | C30A-3A | 335 |  | 0 | 318.3 | 318.3 | 10.37 | 159.15 | 955 | 0 | 0 | 7933
[13] | 51.3 | Cyl | C10A-4A-1 | 371 |  | 0 | 101.9 | 101.9 | 3.03 | 50.95 | 305 | 0 | 0 | 877
[13] | 51.3 | Cyl | C10A-4A-2 | 371 |  | 0 | 101.5 | 101.5 | 3.03 | 50.75 | 305 | 0 | 0 | 862
[13] | 46.8 | Cyl | C20A-4A | 452 |  | 0 | 216.4 | 216.4 | 6.61 | 108.2 | 649 | 0 | 0 | 4214
[13] | 52.2 | Cyl | C30A-4A | 335 |  | 0 | 318.5 | 318.5 | 10.37 | 159.25 | 955 | 0 | 0 | 8289
[14], [15] | 46.8 | Cyl | scsc1-1 | 303.5 |  | 0 | 100 | 100 | 3 | 50 | 300 | 0 | 0 | 708
[14], [15] | 46.8 | Cyl | scsc1-2 | 303.5 |  | 0 | 100 | 100 | 3 | 50 | 300 | 0 | 0 | 820
[14], [15] | 46.8 | Cyl | sch1-1 | 303.5 |  | 0 | 100 | 100 | 3 | 50 | 300 | 0 | 0 | 766
[14], [15] | 46.8 | Cyl | sch1-2 | 303.5 |  | 0 | 100 | 100 | 3 | 50 | 300 | 0 | 0 | 820
[14], [15] | 46.8 | Cyl | scv1-1 | 303.5 |  | 0 | 100 | 100 | 3 | 50 | 300 | 0 | 0 | 780
[14], [15] | 46.8 | Cyl | scv1-2 | 303.5 |  | 0 | 100 | 100 | 3 | 50 | 300 | 0 | 0 | 814
[14], [15] | 46.8 | Cyl | scsc2-2 | 303.5 |  | 0 | 200 | 200 | 3 | 100 | 600 | 0 | 0 | 2320
[14], [15] | 46.8 | Cyl | scsc2-2 | 303.5 |  | 0 | 200 | 200 | 3 | 100 | 600 | 0 | 0 | 2330
[14], [15] | 46.8 | Cyl | sch2-1 | 303.5 |  | 0 | 200 | 200 | 3 | 100 | 600 | 0 | 0 | 2160
[14], [15] | 46.8 | Cyl | sch2-2 | 303.5 |  | 0 | 200 | 200 | 3 | 100 | 600 | 0 | 0 | 2160
[14], [15] | 46.8 | Cyl | scv2-1 | 303.5 |  | 0 | 200 | 200 | 3 | 100 | 600 | 0 | 0 | 2383
[14], [15] | 46.8 | Cyl | scv2-2 | 303.5 |  | 0 | 200 | 200 | 3 | 100 | 600 | 0 | 0 | 2256
[115] | 28.6 | Cyl | 1 | 409.64 |  | 0 | 108 | 108 | 4.5 | 54 | 240 | 0 | 0 | 1244.6
[115] | 28.6 | Cyl | 2 | 409.64 |  | 0 | 108 | 108 | 4.5 | 54 | 240 | 0 | 0 | 1234.8
[115] | 28.6 | Cyl | 3 | 409.64 |  | 0 | 108 | 108 | 4.5 | 54 | 285 | 0 | 0 | 1254.4
[115] | 28.6 | Cyl | 4 | 409.64 |  | 0 | 108 | 108 | 4.5 | 54 | 290 | 0 | 0 | 1225
[115] | 28.6 | Cyl | 5 | 409.64 |  | 0 | 108 | 108 | 4.5 | 54 | 340 | 0 | 0 | 1161.3
[115] | 28.6 | Cyl | 6 | 409.64 |  | 0 | 108 | 108 | 4.5 | 54 | 380 | 0 | 0 | 1166.2
[115] | 28.6 | Cyl | 7 | 409.64 |  | 0 | 108 | 108 | 4.5 | 54 | 380 | 0 | 0 | 1210.3
[115] | 28.6 | Cyl | 10 | 409.64 |  | 0 | 108 | 108 | 4.5 | 54 | 400 | 0 | 0 | 1871.8
[115] | 30.7 | Cyl | from col. with M | 271.9 |  | 0 | 108.6 | 108.6 | 4.6 | 54.3 | 326 | 0 | 0 | 757
[17] | 32.68 | Cyl | 1 | 287.33 |  | 0 | 114.3 | 114.3 | 3.35 | 57.15 | 343 | 0 | 0 | 737
[17] | 58.68 | Cyl | 5 | 287.33 |  | 0 | 114.3 | 114.3 | 3.35 | 57.15 | 343 | 0 | 0 | 952
[17] | 88.78 | Cyl | 9 | 287.33 |  | 0 | 114.3 | 114.3 | 3.35 | 57.15 | 343 | 0 | 0 | 1136.2
[17] | 105.45 | Cyl | 13 | 287.33 |  | 0 | 114.3 | 114.3 | 3.35 | 57.15 | 343 | 0 | 0 | 1453.1
[17] | 32.68 | Cyl | 17 | 342.95 |  | 0 | 114.3 | 114.3 | 6 | 57.15 | 343 | 0 | 0 | 1075.4
[17] | 58.68 | Cyl | 21 | 342.95 |  | 0 | 114.3 | 114.3 | 6 | 57.15 | 343 | 0 | 0 | 1329.1
[17] | 88.78 | Cyl | 25 | 342.95 |  | 0 | 114.3 | 114.3 | 6 | 57.15 | 343 | 0 | 0 | 1496
[17] | 105.45 | Cyl | 29 | 342.95 |  | 0 | 114.3 | 114.3 | 6 | 57.15 | 343 | 0 | 0 | 1683.4
[17] | 73.3 | Cyl | 33 | 342.95 |  | 0 | 114.3 | 114.3 | 6 | 57.15 | 343 | 0 | 0 | 1361.6
[18] | 41.9 | Cyl | 1 | 350 |  | 0 | 219 | 219 | 4.78 | 109.5 | 650 | 0 | 0 | 3400
[18] | 41.9 | Cyl | 2 | 350 |  | 0 | 219 | 219 | 4.72 | 109.5 | 650 | 0 | 0 | 3350
[18] | 34.1 | Cyl | 3 | 350 |  | 0 | 219 | 219 | 4.75 | 109.5 | 650 | 0 | 0 | 3150
[18] | 41.9 | Cyl | 4 | 350 |  | 0 | 219 | 219 | 4.74 | 109.5 | 650 | 0 | 0 | 3160
[18] | 34.1 | Cyl | 5 | 350 |  | 0 | 219 | 219 | 4.73 | 109.5 | 650 | 0 | 0 | 3150
[18] | 41.9 | Cyl | 6 | 350 |  | 0 | 219 | 219 | 4.72 | 109.5 | 650 | 0 | 0 | 3380
[18] | 41.9 | Cyl | 7 | 350 |  | 0 | 219 | 219 | 4.73 | 109.5 | 650 | 0 | 0 | 3600
[18] | 41.9 | Cyl | 8 | 350 |  | 0 | 219 | 219 | 4.73 | 109.5 | 650 | 0 | 0 | 2900
[18] | 41.9 | Cyl | 9 | 350 |  | 0 | 219 | 219 | 4.74 | 109.5 | 650 | 0 | 0 | 2680
[18] | 68.7 | Cyl | 10 | 350 |  | 0 | 165 | 165 | 2.43 | 82.5 | 510 | 0 | 0 | 2080
[18] | 68.7 | Cyl | 11 | 350 |  | 0 | 165 | 165 | 2.76 | 82.5 | 510 | 0 | 0 | 2060
[18] | 68.7 | Cyl | 12 | 350 |  | 0 | 165 | 165 | 2.81 | 82.5 | 510 | 0 | 0 | 2160
[18] | 68.7 | Cyl | 13 | 350 |  | 0 | 165 | 165 | 2.81 | 82.5 | 510 | 0 | 0 | 2095
[18] | 68.7 | Cyl | 14 | 350 |  | 0 | 165 | 165 | 2.76 | 82.5 | 510 | 0 | 0 | 2250
[18] | 48.5 | Cyl | 15 | 350 |  | 0 | 165 | 165 | 2.72 | 82.5 | 510 | 0 | 0 | 1750
[18] | 48.5 | Cyl | 16 | 350 |  | 0 | 165 | 165 | 2.74 | 82.5 | 510 | 0 | 0 | 1785
[18] | 38.4 | Cyl | 17 | 350 |  | 0 | 165 | 165 | 2.75 | 82.5 | 510 | 0 | 0 | 1560
[21] | 34.12905 | Cyl | 3 | 605.0839 |  | 0 | 101.7016 | 101.7016 | 3.0734 | 50.8508 | 203.2762 | 0 | 0 | 1112.0554
[21] | 31.1643 | Cyl | 4 | 605.0839 |  | 0 | 101.7016 | 101.7016 | 3.0734 | 50.8508 | 203.2508 | 0 | 0 | 1067.573184
[21] | 34.40484 | Cyl | 8 | 451.6066 |  | 0 | 120.8278 | 120.8278 | 4.064 | 60.4139 | 241.3254 | 0 | 0 | 1201.019832
[21] | 29.57851 | Cyl | 9 | 451.6066 |  | 0 | 120.8024 | 120.8024 | 4.0894 | 60.4012 | 241.3508 | 0 | 0 | 1201.019832
[21] | 25.92429 | Cyl | 10 | 451.6066 |  | 0 | 120.8278 | 120.8278 | 4.0894 | 60.4139 | 241.3508 | 0 | 0 | 1112.0554
[21] | 20.89111 | Cyl | 13 | 415.1333 |  | 0 | 152.6286 | 152.6286 | 3.175 | 76.3143 | 304.8 | 0 | 0 | 1201.019832
[21] | 23.09744 | Cyl | 14 | 415.1333 |  | 0 | 152.6032 | 152.6032 | 3.1496 | 76.3016 | 304.927 | 0 | 0 | 1201.019832
[21] | 41.98907 | Cyl | 15 | 633.4214 |  | 0 | 152.5778 | 152.5778 | 4.9276 | 76.2889 | 304.9016 | 0 | 0 | 2909.137
[21] | 43.43697 | Cyl | 16 | 633.4214 |  | 0 | 152.5524 | 152.5524 | 4.9022 | 76.2762 | 304.8762 | 0 | 0 | 2913.585148
[21] | 24.95902 | Cyl | 19 | 363.2848 |  | 0 | 76.4286 | 76.4286 | 1.7018 | 38.2143 | 152.3492 | 0 | 0 | 355.857728
[21] | 40.88591 | Cyl | 22 | 363.2848 |  | 0 | 76.454 | 76.454 | 1.6764 | 38.227 | 152.3492 | 0 | 0 | 434.5913
[21] | 25.92429 | Cyl | 23 | 363.2848 |  | 0 | 76.4286 | 76.4286 | 1.7018 | 38.2143 | 152.3746 | 0 | 0 | 372.3161
[21] | 33.30168 | Cyl | 24 | 363.2848 |  | 0 | 76.454 | 76.454 | 1.7018 | 38.227 | 152.4 | 0 | 0 | 433.2568
[21] | 33.30168 | Cyl | 25 | 363.2848 |  | 0 | 76.454 | 76.454 | 1.7272 | 38.227 | 152.4762 | 0 | 0 | 434.5913
[24] | 32.6 | Cyl | DF1 | 270 |  | 0 | 140.1 | 140.1 | 9.68 | 70.05 | 406 | 0 | 0 | 2949
[24] | 32.6 | Cyl | DF1X | 273 |  | 0 | 140.1 | 140.1 | 9.68 | 70.05 | 406 | 0 | 0 | 2949
[24] | 33.2 | Cyl | DF2 | 293 |  | 0 | 140.4 | 140.4 | 4.93 | 70.2 | 406 | 0 | 0 | 1824
[24] | 33.2 | Cyl | DF2X | 302 |  | 0 | 140.4 | 140.4 | 4.93 | 70.2 | 406 | 0 | 0 | 1824
[64] | 31.38128 | Cube 200 | G-1 | 274.5862 |  | 0 | 166 | 166 | 5 | 83 | 660 | 0 | 0 | 1745.584
[64] | 31.38128 | Cube 200 | G-2 | 274.5862 |  | 0 | 166 | 166 | 5 | 83 | 660 | 0 | 0 | 1696.55
[64] | 34.715541 | Cube 200 | G-12 | 274.5862 |  | 0 | 166 | 166 | 5 | 83 | 660 | 0 | 0 | 1863.264
[64] | 34.715541 | Cube 200 | G-15 | 274.5862 |  | 0 | 166 | 166 | 5 | 83 | 660 | 0 | 0 | 1873.07
[64] | 34.715541 | Cube 200 | G-16 | 274.5862 |  | 0 | 166 | 166 | 5 | 83 | 660 | 0 | 0 | 1696.55
[64] | 34.715541 | Cube 200 | G-22 | 274.5862 |  | 0 | 166 | 166 | 5 | 83 | 660 | 0 | 0 | 1735.777
[64] | 34.715541 | Cube 200 | G-23 | 274.5862 |  | 0 | 166 | 166 | 5 | 83 | 660 | 0 | 0 | 2029.977
[64] | 34.715541 | Cube 200 | G-29 | 274.5862 |  | 0 | 166 | 166 | 5 | 83 | 660 | 0 | 0 | 2108.43
[64] | 34.715541 | Cube 200 | G-7 | 274.5862 |  | 0 | 166 | 166 | 5 | 83 | 350 | 0 | 0 | 1784.81
[64] | 34.715541 | Cube 200 | G-8 | 274.5862 |  | 0 | 166 | 166 | 5 | 83 | 350 | 0 | 0 | 2039.783
[64] | 34.715541 | Cube 200 | G-9 | 274.5862 |  | 0 | 166 | 166 | 5 | 83 | 500 | 0 | 0 | 2000.557
[64] | 34.715541 | Cube 200 | G-10 | 274.5862 |  | 0 | 166 | 166 | 5 | 83 | 500 | 0 | 0 | 2044.687
[64] | 34.715541 | Cube 200 | G-11 | 274.5862 |  | 0 | 166 | 166 | 5 | 83 | 660 | 0 | 0 | 1976.04
[64] | 52.95591 | Cube 200 | G-64 | 250.069575 |  | 0 | 320 | 320 | 7 | 160 | 260 | 0 | 0 | 7913.967
[64] | 52.95591 | Cube 200 | G-65 | 250.069575 |  | 0 | 320 | 320 | 7 | 160 | 440 | 0 | 0 | 5903.603
[64] | 52.95591 | Cube 200 | G-66 | 250.069575 |  | 0 | 320 | 320 | 7 | 160 | 520 | 0 | 0 | 5893.797
[64] | 52.95591 | Cube 200 | G-67 | 250.069575 |  | 0 | 320 | 320 | 7 | 160 | 520 | 0 | 0 | 6384.129
[64] | 9.16921775 | Cube 200 | G-60 | 294.1995 |  | 0 | 121 | 121 | 12 | 60.5 | 200 | 0 | 0 | 2706.635
[64] | 15.69064 | Cube 200 | G-62 | 294.1995 |  | 0 | 121 | 121 | 12 | 60.5 | 200 | 0 | 0 | 2745.862
[64] | 15.69064 | Cube 200 | G-63 | 294.1995 |  | 0 | 121 | 121 | 12 | 60.5 | 200 | 0 | 0 | 2843.929
[65] | 34.0290755 | Cube 200 | C-1 | 339.113957 |  | 0 | 108 | 108 | 4 | 54 | 324 | 0 | 0 | 1117.958
[65] | 34.0290755 | Cube 200 | C-2 | 339.113957 |  | 0 | 108 | 108 | 4 | 54 | 324 | 0 | 0 | 1059.118
[65] | 34.0290755 | Cube 200 | C-3 | 339.113957 |  | 0 | 108 | 108 | 4 | 54 | 324 | 0 | 0 | 1073.828
[66] | 17.9461695 |  | S3LA | 319.69679 |  | 0 | 101.8 | 101.8 | 2.94 | 50.9 | 200 | 0 | 0 | 627.6256
[66] | 37.3633365 |  | S3HA | 319.69679 |  | 0 | 101.8 | 101.8 | 2.94 | 50.9 | 200 | 0 | 0 | 659.9875
[66] | 17.9461695 |  | S6LA | 304.986815 |  | 0 | 101.8 | 101.8 | 5.7 | 50.9 | 200 | 0 | 0 | 953.2064
[66] | 37.3633365 |  | S6HA | 304.986815 |  | 0 | 101.8 | 101.8 | 5.7 | 50.9 | 200 | 0 | 0 | 970.8584
[66] | 17.9461695 |  | SPLA-1 | 244.185585 |  | 0 | 100 | 100 | 0.52 | 50 | 200 | 0 | 0 | 238.3016
[66] | 17.9461695 |  | SPLA-2 | 244.185585 |  | 0 | 100 | 100 | 0.52 | 50 | 200 | 0 | 0 | 242.2243
[66] | 17.9461695 |  | SPLA-3 | 244.185585 |  | 0 | 100 | 100 | 0.52 | 50 | 200 | 0 | 0 | 237.3209
[66] | 37.3633365 |  | SPHA-4 | 244.185585 |  | 0 | 100 | 100 | 0.52 | 50 | 200 | 0 | 0 | 389.324
[66] | 37.3633365 |  | SPHA-5 | 244.185585 |  | 0 | 100 | 100 | 0.52 | 50 | 200 | 0 | 0 | 394.2273
[66] | 37.3633365 |  | SPHA-6 | 244.185585 |  | 0 | 100 | 100 | 0.52 | 50 | 200 | 0 | 0 | 404.034
[67] | 22.555295 |  | D1 | 245.16625 |  | 0 | 150 | 150 | 0.7 | 75 | 480 | 0 | 0 | 538.3851
[67] | 33.4406765 |  | E1 | 245.16625 |  | 0 | 150 | 150 | 0.7 | 75 | 480 | 0 | 0 | 744.3247
[69] | 41.5 |  | SB-1 | 391.5 |  | 0 | 159 | 159 | 5.07 | 79.5 | 477 | 0 | 0 | 2230
[69] | 36 |  | SB-2 | 291.4 |  | 0 | 630 | 630 | 7 | 315 | 1890 | 0 | 0 | 16650
[69] | 35 |  | SB-6 | 349.5 |  | 0 | 630 | 630 | 7.61 | 315 | 1890 | 0 | 0 | 18000
[69] | 34.5 |  | SB-7 | 350 |  | 0 | 630 | 630 | 8.44 | 315 | 1890 | 0 | 0 | 18600
[69] | 38.4 |  | SB-3 | 323.3 |  | 0 | 630 | 630 | 10.21 | 315 | 1890 | 0 | 0 | 20500
[69] | 46 |  | SB-4 | 347.2 |  | 0 | 630 | 630 | 11.6 | 315 | 1890 | 0 | 0 | 24400
[69] | 15 |  | SB-8 | 312 |  | 0 | 720 | 720 | 8.3 | 360 | 2160 | 0 | 0 | 15000
[69] | 45 |  | SB-5 | 331 |  | 0 | 820 | 820 | 8.93 | 410 | 2460 | 0 | 0 | 33600
[69] | 16.9 |  | SB-9 | 336 |  | 0 | 1020 | 1020 | 9.64 | 510 | 3060 | 0 | 0 | 30000
[69] | 28.9 |  | SB-10 | 368.7 |  | 0 | 1020 | 1020 | 13.25 | 510 | 3060 | 0 | 0 | 46000
[52] | 92.3 | Cyl | RU11 | 443.9 |  | 0 | 323.9 | 323.9 | 5.6 | 161.95 | 1000 | 0 | 0 | 11481
[9] | 110.3 | Cyl | R12CF1 | 203.1 |  | 0 | 190 | 190 | 1.11 | 95 | 662 | 0 | 0 | 3030
[9] | 110.3 | Cyl | R12CF2 | 203.1 |  | 0 | 190 | 190 | 1.11 | 95 | 656 | 0 | 0 | 2940
[9] | 110.3 | Cyl | R12CF3 | 203.1 |  | 0 | 190 | 190 | 1.11 | 95 | 662 | 0 | 0 | 3140
[9] | 94.7 | Cyl | R12CF4 | 203.1 |  | 0 | 190 | 190 | 1.11 | 95 | 662 | 0 | 0 | 2462
[9] | 110.3 | Cyl | R12CF5 | 203.1 |  | 0 | 190 | 190 | 1.11 | 95 | 664 | 0 | 0 | 3055
[9] | 110.3 | Cyl | R12CF7 | 203.1 |  | 0 | 190 | 190 | 1.11 | 95 | 660 | 0 | 0 | 3000
[75] | 48.3 | Cyl | S30CS50B | 363.3 |  | 0 | 165 | 165 | 2.82 | 82.5 | 580.5 | 0 | 0 | 1662
[75] | 41 | Cyl | S20CS50A | 256.4 |  | 0 | 190 | 190 | 1.94 | 95 | 663.5 | 0 | 0 | 1678
[75] | 48.3 | Cyl | S16CS50B | 306.1 |  | 0 | 190 | 190 | 1.52 | 95 | 664.5 | 0 | 0 | 1695
[75] | 41 | Cyl | S12CS50A | 185.7 |  | 0 | 190 | 190 | 1.13 | 95 | 664.5 | 0 | 0 | 1377
[75] | 41 | Cyl | S10CS50A | 210.7 |  | 0 | 190 | 190 | 0.86 | 95 | 659 | 0 | 0 | 1350
[75] | 80.2 | Cyl | S30CS80A | 363.3 |  | 0 | 165 | 165 | 2.82 | 82.5 | 580.5 | 0 | 0 | 2295
[75] | 74.7 | Cyl | S20CS80B | 256.4 |  | 0 | 190 | 190 | 1.94 | 95 | 663.5 | 0 | 0 | 2592
[75] | 80.2 | Cyl | S16CS80A | 306.1 |  | 0 | 190 | 190 | 1.52 | 95 | 663.5 | 0 | 0 | 2602
[75] | 80.2 | Cyl | S12CS80A | 185.7 |  | 0 | 190 | 190 | 1.13 | 95 | 662.5 | 0 | 0 | 2295
[75] | 74.7 | Cyl | S10CS80B | 210.7 |  | 0 | 190 | 190 | 0.86 | 95 | 663.5 | 0 | 0 | 2451
[75] | 108 | Cyl | S30CS10A | 363.3 |  | 0 | 165 | 165 | 2.82 | 82.5 | 577.5 | 0 | 0 | 2673
[75] | 108 | Cyl | S20CS10A | 256.4 |  | 0 | 190 | 190 | 1.94 | 95 | 660 | 0 | 0 | 3360
[75] | 108 | Cyl | S16CS10A | 306.1 |  | 0 | 190 | 190 | 1.52 | 95 | 661.5 | 0 | 0 | 3260
[75] | 108 | Cyl | S12CS10A | 185.7 |  | 0 | 190 | 190 | 1.13 | 95 | 660 | 0 | 0 | 3058
[75] | 108 | Cyl | S10CS10A | 210.7 |  | 0 | 190 | 190 | 0.86 | 95 | 662 | 0 | 0 | 3070
[16] | 42.2 | Cube | 4 | 325 |  | 0 | 133 | 133 | 4.5 | 66.5 | 465 | 0 | 0 | 800
[79] | 31.4 | Cube | C3 | 343 |  | 0 | 114.43 | 114.43 | 3.98 | 57.215 | 300 | 0 | 0 | 948
[79] | 93.6 | Cube | C4 | 343 |  | 0 | 114.57 | 114.57 | 3.99 | 57.285 | 300 | 0 | 0 | 1308
[79] | 34.7 | Cube | C5 | 343 |  | 0 | 114.43 | 114.43 | 3.82 | 57.215 | 300 | 0 | 0 | 929
[79] | 97.2 | Cube | C6 | 343 |  | 0 | 114.26 | 114.26 | 3.93 | 57.13 | 300 | 0 | 0 | 1359
[79] | 34.7 | Cube | C7 | 365 |  | 0 | 114.88 | 114.88 | 4.91 | 57.44 | 300.5 | 0 | 0 | 1380
[79] | 104.9 | Cube | C8 | 365 |  | 0 | 115.04 | 115.04 | 4.92 | 57.52 | 300 | 0 | 0 | 1787
[79] | 57.6 | Cube | C9 | 365 |  | 0 | 115.02 | 115.02 | 5.02 | 57.51 | 300.5 | 0 | 0 | 1413
[79] | 57.6 | Cube | C10 | 343 |  | 0 | 114.49 | 114.49 | 3.75 | 57.245 | 299.3 | 0 | 0 | 1038
[79] | 57.6 | Cube | C11 | 343 |  | 0 | 114.29 | 114.29 | 3.75 | 57.145 | 300 | 0 | 0 | 1067
[79] | 31.9 | Cube | C12 | 343 |  | 0 | 114.3 | 114.3 | 3.85 | 57.15 | 300 | 0 | 0 | 998
[79] | 31.9 | Cube | C13 | 343 |  | 0 | 114.09 | 114.09 | 3.85 | 57.045 | 300.5 | 0 | 0 | 948
[79] | 98.9 | Cube | C14 | 343 |  | 0 | 114.54 | 114.54 | 3.84 | 57.27 | 300 | 0 | 0 | 1359
[79] | 98.9 | Cube | C15 | 343 |  | 0 | 114.37 | 114.37 | 3.85 | 57.185 | 299.5 | 0 | 0 | 1182
[80] | 25.4 | Cyl | CC4-A-2 | 308 |  | 0 | 149 | 149 | 2.96 | 74.5 | 447 | 0 | 0 | 941
[80] | 40.5 | Cyl | CC4-A-4-1 | 308 |  | 0 | 149 | 149 | 2.96 | 74.5 | 447 | 0 | 0 | 1064
[80] | 40.5 | Cyl | CC4-A-4-2 | 308 |  | 0 | 149 | 149 | 2.96 | 74.5 | 447 | 0 | 0 | 1080
[80] | 77 | Cyl | CC4-A-8 | 308 |  | 0 | 149 | 149 | 2.96 | 74.5 | 447 | 0 | 0 | 1781
[80] | 25.4 | Cyl | CC4-C-2 | 279 |  | 0 | 301 | 301 | 2.96 | 150.5 | 903 | 0 | 0 | 2382
[80] | 41.1 | Cyl | CC4-C-4-1 | 279 |  | 0 | 300 | 300 | 2.96 | 150 | 900 | 0 | 0 | 3277
[80] | 41.1 | Cyl | CC4-C-4-2 | 279 |  | 0 | 300 | 300 | 2.96 | 150 | 900 | 0 | 0 | 3152
[80] | 80.3 | Cyl | CC4-C-8 | 279 |  | 0 | 301 | 301 | 2.96 | 150.5 | 903 | 0 | 0 | 5540
[80] | 25.4 | Cyl | CC4-D-2 | 279 |  | 0 | 450 | 450 | 2.96 | 225 | 1350 | 0 | 0 | 4415
[80] | 41.1 | Cyl | CC4-D-4-1 | 279 |  | 0 | 450 | 450 | 2.96 | 225 | 1350 | 0 | 0 | 6870
[80] | 41.1 | Cyl | CC4-D-4-2 | 279 |  | 0 | 450 | 450 | 2.96 | 225 | 1350 | 0 | 0 | 6985
[80] | 85.1 | Cyl | CC4-D-8 | 279 |  | 0 | 450 | 450 | 2.96 | 225 | 1350 | 0 | 0 | 11665
[80] | 25.4 | Cyl | CC6-A-2 | 576 |  | 0 | 122 | 122 | 4.54 | 61 | 366 | 0 | 0 | 1509
[80] | 40.5 | Cyl | CC6-A-4-1 | 576 |  | 0 | 122 | 122 | 4.54 | 61 | 366 | 0 | 0 | 1657
[80] | 40.5 | Cyl | CC6-A-4-2 | 576 |  | 0 | 122 | 122 | 4.54 | 61 | 366 | 0 | 0 | 1663
[80] | 77 | Cyl | CC6-A-8 | 576 |  | 0 | 122 | 122 | 4.54 | 61 | 366 | 0 | 0 | 2100
[80] | 25.4 | Cyl | CC6-C-2 | 507 |  | 0 | 239 | 239 | 4.54 | 119.5 | 717 | 0 | 0 | 3035
[80] | 40.5 | Cyl | CC6-C-4-1 | 507 |  | 0 | 238 | 238 | 4.54 | 119 | 714 | 0 | 0 | 3583
[80] | 40.5 | Cyl | CC6-C-4-2 | 507 |  | 0 | 238 | 238 | 4.54 | 119 | 714 | 0 | 0 | 3647
[80] | 77 | Cyl | CC6-C-8 | 507 |  | 0 | 238 | 238 | 4.54 | 119 | 714 | 0 | 0 | 5578
[80] | 25.4 | Cyl | CC6-D-2 | 525 |  | 0 | 361 | 361 | 4.54 | 180.5 | 1083 | 0 | 0 | 5633
[80] | 41.1 | Cyl | CC6-D-4-1 | 525 |  | 0 | 361 | 361 | 4.54 | 180.5 | 1083 | 0 | 0 | 7260
[80] | 41.1 | Cyl | CC6-D-4-2 | 525 |  | 0 | 360 | 360 | 4.54 | 180 | 1080 | 0 | 0 | 7045
[80] | 85.1 | Cyl | CC6-D-8 | 525 |  | 0 | 360 | 360 | 4.54 | 180 | 1080 | 0 | 0 | 11505
[80] | 25.4 | Cyl | CC8-A-2 | 853 |  | 0 | 108 | 108 | 6.47 | 54 | 324 | 0 | 0 | 2275
[80] | 40.5 | Cyl | CC8-A-4-1 | 853 |  | 0 | 109 | 109 | 6.47 | 54.5 | 327 | 0 | 0 | 2446
[80] | 40.5 | Cyl | CC8-A-4-2 | 853 |  | 0 | 108 | 108 | 6.47 | 54 | 324 | 0 | 0 | 2402
[80] | 77 | Cyl | CC8-A-8 | 853 |  | 0 | 108 | 108 | 6.47 | 54 | 324 | 0 | 0 | 2713
[80] | 25.4 | Cyl | CC8-C-2 | 843 |  | 0 | 222 | 222 | 6.47 | 111 | 666 | 0 | 0 | 4964
[80] | 40.5 | Cyl | CC8-C-4-1 | 843 |  | 0 | 222 | 222 | 6.47 | 111 | 666 | 0 | 0 | 5638
[80] | 40.5 | Cyl | CC8-C-4-2 | 843 |  | 0 | 222 | 222 | 6.47 | 111 | 666 | 0 | 0 | 5714
[80] | 77 | Cyl | CC8-C-8 | 843 |  | 0 | 222 | 222 | 6.47 | 111 | 666 | 0 | 0 | 7304
[80] | 25.4 | Cyl | CC8-D-2 | 823 |  | 0 | 337 | 337 | 6.47 | 168.5 | 1011 | 0 | 0 | 8475
[80] | 41.1 | Cyl | CC8-D-4-1 | 823 |  | 0 | 337 | 337 | 6.47 | 168.5 | 1011 | 0 | 0 | 9668
[80] | 41.1 | Cyl | CC8-D-4-2 | 823 |  | 0 | 337 | 337 | 6.47 | 168.5 | 1011 | 0 | 0 | 9835
[80] | 85.1 | Cyl | CC8-D-8 | 823 |  | 0 | 337 | 337 | 6.47 | 168.5 | 1011 | 0 | 0 | 13776
[81] | 121.6 | Cube | C30-1 | 404 |  | 0 | 100 | 100 | 1.9 | 50 | 300 | 0 | 0 | 1125
[81] | 121.6 | Cube | C30-2 | 404 |  | 0 | 100 | 100 | 1.9 | 50 | 300 | 0 | 0 | 1085
[81] | 121.6 | Cube | C30-3 | 404 |  | 0 | 100 | 100 | 1.9 | 50 | 300 | 0 | 0 | 1100
[81] | 121.6 | Cube | C30-4 | 404 |  | 0 | 100 | 100 | 1.9 | 50 | 300 | 0 | 0 | 1170
[87] | 47.8 | Cube | CST-16 | 261.3 |  | 0 | 111.64 | 111.64 | 1.9 | 55.82 | 400 | 0 | 0 | 666.6
[87] | 56.7 | Cube | CST-17 | 261.3 |  | 0 | 111.64 | 111.64 | 1.9 | 55.82 | 400 | 0 | 0 | 701.9
[87] | 56.7 | Cube | CST-18 | 259.6 |  | 0 | 113.64 | 113.64 | 3.64 | 56.82 | 400 | 0 | 0 | 1011
[88] | 145 | Cyl | CF2.5-1 | 286 |  | 0 | 76.21 | 76.21 | 2.52 | 38.105 | 300 | 0 | 0 | 752
[88] | 145 | Cyl | CF2.5-2 | 286 |  | 0 | 76.12 | 76.12 | 2.51 | 38.06 | 300 | 0 | 0 | 762
[88] | 145 | Cyl | CF2.5-3 | 286 |  | 0 | 76.11 | 76.11 | 2.48 | 38.055 | 300 | 0 | 0 | 774
[88] | 145 | Cyl | CF3-1 | 278 |  | 0 | 76.19 | 76.19 | 2.99 | 38.095 | 300 | 0 | 0 | 805
[88] | 145 | Cyl | CF3-2 | 278 |  | 0 | 75.84 | 75.84 | 2.99 | 37.92 | 300 | 0 | 0 | 796
[88] | 145 | Cyl | CF3-3 | 278 |  | 0 | 75.97 | 75.97 | 2.98 | 37.985 | 300 | 0 | 0 | 801
[88] | 145 | Cyl | CF3.3-1 | 305 |  | 0 | 76.18 | 76.18 | 3.31 | 38.09 | 300 | 0 | 0 | 841
[90] | 56.2 | Cyl | 114.3-2.74-300-56 | 235 |  | 0 | 114.3 | 114.3 | 2.74 | 57.15 | 300 | 0 | 0 | 901.81
[90] | 66.75 | Cyl | 114.3-2.74-300-66 | 235 |  | 0 | 114.3 | 114.3 | 2.74 | 57.15 | 300 | 0 | 0 | 981.23
[90] | 107.2 | Cyl | 114.3-2.74-300-107 | 235 |  | 0 | 114.3 | 114.3 | 2.74 | 57.15 | 300 | 0 | 0 | 1295.06
[90] | 56.2 | Cyl | 114.3-5.90-300-56 | 355 |  | 0 | 114.3 | 114.3 | 5.9 | 57.15 | 300 | 0 | 0 | 1735.77
[90] | 66.75 | Cyl | 114.3-5.90-300-66 | 355 |  | 0 | 114.3 | 114.3 | 5.9 | 57.15 | 300 | 0 | 0 | 1818.62
[90] | 107.2 | Cyl | 114.3-5.90-300-107 | 355 |  | 0 | 114.3 | 114.3 | 5.9 | 57.15 | 300 | 0 | 0 | 1989.86
[133] | 73 | Cyl | B5 | 270 |  | 0 | 152 | 152 | 1.7 | 76 | 500 | 0 | 0 | 1548
[133] | 73 | Cyl | B7 | 270 |  | 0 | 152 | 152 | 1.7 | 76 | 500 | 0 | 0 | 1448
[136] | 173.5 | Cyl 100 | C3 | 403 |  | 0 | 114.3 | 114.3 | 3.6 | 57.15 | 250 | 0 | 0 | 2422
[136] | 173.5 | Cyl 100 | C4 | 403 |  | 0 | 114.3 | 114.3 | 3.6 | 57.15 | 250 | 0 | 0 | 2340
[136] | 184.2 | Cyl 100 | C5 | 403 |  | 0 | 114.3 | 114.3 | 3.6 | 57.15 | 250 | 0 | 0 | 2497
[136] | 184.2 | Cyl 100 | C6 | 403 |  | 0 | 114.3 | 114.3 | 3.6 | 57.15 | 250 | 0 | 0 | 2314
[136] | 173.5 | Cyl 100 | C7 | 428 |  | 0 | 114.3 | 114.3 | 3.6 | 57.15 | 250 | 0 | 0 | 2610
[136] | 173.5 | Cyl 100 | C8 | 428 |  | 0 | 114.3 | 114.3 | 3.6 | 57.15 | 250 | 0 | 0 | 2633
[136] | 51.6 | Cyl 100 | C9 | 380 |  | 0 | 219.1 | 219.1 | 5 | 109.55 | 600 | 0 | 0 | 3118
[136] | 185.1 | Cyl 100 | C10 | 380 |  | 0 | 219.1 | 219.1 | 5 | 109.55 | 600 | 0 | 0 | 7837
[136] | 193.3 | Cyl 100 | C11 | 380 |  | 0 | 219.1 | 219.1 | 5 | 109.55 | 600 | 0 | 0 | 8664
[136] | 51.6 | Cyl 100 | C12 | 381 |  | 0 | 219.1 | 219.1 | 10 | 109.55 | 600 | 0 | 0 | 5241
[136] | 185.1 | Cyl 100 | C13 | 381 |  | 0 | 219.1 | 219.1 | 10 | 109.55 | 600 | 0 | 0 | 9085
[136] | 193.3 | Cyl 100 | C14 | 381 |  | 0 | 219.1 | 219.1 | 10 | 109.55 | 600 | 0 | 0 | 9187
[136] | 163 | Cyl 100 | C15 | 300 |  | 0 | 219.1 | 219.1 | 6.3 | 109.55 | 600 | 0 | 0 | 6915
[136] | 175.4 | Cyl 100 | C16 | 300 |  | 0 | 219.1 | 219.1 | 6.3 | 109.55 | 600 | 0 | 0 | 7407
[136] | 148.8 | Cyl 100 | C17 | 300 |  | 0 | 219.1 | 219.1 | 6.3 | 109.55 | 600 | 0 | 0 | 6838
[136] | 174.5 | Cyl 100 | C18 | 300 |  | 0 | 219.1 | 219.1 | 6.3 | 109.55 | 600 | 0 | 0 | 7569
[139] | 30.2 | Cube | CFST-1 | 287.5 |  | 0 | 165 | 165 | 2.37 | 82.5 | 615 | 0 | 0 | 1008
[139] | 30.2 | Cube | CFST-2 | 287.5 |  | 0 | 165 | 165 | 2.37 | 82.5 | 615 | 0 | 0 | 996
[141] | 31.7 | Cube | Z3 | 546 |  | 0 | 558.1 | 558.1 | 16.53 | 279.05 | 997.5 | 0 | 0 | 29050
[141] | 31.7 | Cube | Z4 | 546 |  | 0 | 557.65 | 557.65 | 16.52 | 278.825 | 994.9 | 0 | 0 | 28830
[141] | 31.7 | Cube | Z5 | 546 |  | 0 | 559.4 | 559.4 | 16.54 | 279.7 | 994.85 | 0 | 0 | 29590
[143] | 173.5 | Cyl 100 | S1-3-1(a) | 403 |  | 0 | 114.3 | 114.3 | 3.6 | 57.15 | 250 | 0 | 0 | 2422
[143] | 173.5 | Cyl 100 | S1-3-1(b) | 403 |  | 0 | 114.3 | 114.3 | 3.6 | 57.15 | 250 | 0 | 0 | 2340
[143] | 184.2 | Cyl 100 | S1-3-2(a) | 403 |  | 0 | 114.3 | 114.3 | 3.6 | 57.15 | 250 | 0 | 0 | 2497
[143] | 184.2 | Cyl 100 | S1-3-2(b) | 403 |  | 0 | 114.3 | 114.3 | 3.6 | 57.15 | 250 | 0 | 0 | 2314
[143] | 173.5 | Cyl 100 | S1-3-3(a) | 428 |  | 0 | 114.3 | 114.3 | 6.3 | 57.15 | 250 | 0 | 0 | 2610
[143] | 173.5 | Cyl 100 | S1-3-3(b) | 428 |  | 0 | 114.3 | 114.3 | 6.3 | 57.15 | 250 | 0 | 0 | 2633
[143] | 51.6 | Cyl 100 | S2-1-2 | 380 |  | 0 | 219.1 | 219.1 | 5 | 109.55 | 600 | 0 | 0 | 3118
[143] | 185.1 | Cyl 100 | S2-1-3 | 380 |  | 0 | 219.1 | 219.1 | 5 | 109.55 | 600 | 0 | 0 | 7837
[143] | 193.3 | Cyl 100 | S2-1-4 | 380 |  | 0 | 219.1 | 219.1 | 5 | 109.55 | 600 | 0 | 0 | 8664
[143] | 51.6 | Cyl 100 | S2-2-2 | 381 |  | 0 | 219.1 | 219.1 | 10 | 109.55 | 600 | 0 | 0 | 5241
[143] | 185.1 | Cyl 100 | S2-2-3 | 381 |  | 0 | 219.1 | 219.1 | 10 | 109.55 | 600 | 0 | 0 | 9085
[143] | 193.3 | Cyl 100 | S2-2-4 | 381 |  | 0 | 219.1 | 219.1 | 10 | 109.55 | 600 | 0 | 0 | 9187
[146] | 59 | Cyl | CS1-1 | 269.9 |  | 0 | 113.7 | 113.7 | 2.09 | 56.85 | 342 | 0 | 0 | 904
[146] | 113.2 | Cyl | CS1-2 | 269.9 |  | 0 | 113.7 | 113.7 | 2.06 | 56.85 | 342 | 0 | 0 | 1491
[146] | 130.8 | Cyl | CS1-3 | 269.9 |  | 0 | 113.7 | 113.7 | 2.05 | 56.85 | 342 | 0 | 0 | 1535
[146] | 59 | Cyl | CS2-1 | 304.3 |  | 0 | 114.9 | 114.9 | 3.93 | 57.45 | 342 | 0 | 0 | 1163
[146] | 113.2 | Cyl | CS2-2 | 304.3 |  | 0 | 114.9 | 114.9 | 4.01 | 57.45 | 342 | 0 | 0 | 1631
[146] | 130.8 | Cyl | CS2-3 | 304.3 |  | 0 | 114.9 | 114.9 | 4.01 | 57.45 | 342 | 0 | 0 | 1748
[146] | 59 | Cyl | CS3-1 | 251.8 |  | 0 | 107.9 | 107.9 | 7.99 | 53.95 | 342 | 0 | 0 | 1249
[146] | 113.2 | Cyl | CS3-2 | 251.8 |  | 0 | 107.9 | 107.9 | 8.01 | 53.95 | 342 | 0 | 0 | 1482
[146] | 130.8 | Cyl | CS3-3 | 251.8 |  | 0 | 107.9 | 107.9 | 8.03 | 53.95 | 342 | 0 | 0 | 1613
[147] | 37.71 | Cyl | C168.3x2.8_30 | 317.8 |  | 0 | 168.3 | 168.3 | 2.8 | 84.15 | 300 | 0 | 0 | 1282.5
[147] | 93.74 | Cyl | C168.3x2.8_90 | 317.8 |  | 0 | 168.3 | 168.3 | 2.8 | 84.15 | 300 | 0 | 0 | 2375.7
[147] | 33.39 | Cyl | C159x3_30 | 336.28 |  | 0 | 159 | 159 | 3 | 79.5 | 300 | 0 | 0 | 1185.7
[147] | 90.85 | Cyl | C159x3_90 | 336.28 |  | 0 | 159 | 159 | 3 | 79.5 | 300 | 0 | 0 | 2021.7
[147] | 41.44 | Cyl | C120x2.5_30 | 445.52 |  | 0 | 120 | 120 | 2.5 | 60 | 300 | 0 | 0 | 879.2
[147] | 94.68 | Cyl | C120x2.5_90 | 445.52 |  | 0 | 120 | 120 | 2.5 | 60 | 300 | 0 | 0 | 1417.2
[147] | 34.04 | Cyl | C100x3_30 | 432.09 |  | 0 | 100 | 100 | 3 | 50 | 300 | 0 | 0 | 724
[147] | 93.51 | Cyl | C100x3_90 | 432.82 |  | 0 | 100 | 100 | 3 | 50 | 300 | 0 | 0 | 1141.3
[147] | 34.04 | Cyl | C101.6x3_30 | 425.03 |  | 0 | 101.6 | 101.6 | 3 | 50.8 | 300 | 0 | 0 | 703.3
[147] | 93.51 | Cyl | C101.6x3_90 | 425.03 |  | 0 | 101.6 | 101.6 | 3 | 50.8 | 300 | 0 | 0 | 1075.5
[149] | 38 | Cyl | 30C-1 | 451 |  | 0 | 200 | 200 | 6 | 100 | 695 | 0 | 0 | 3503
[149] | 38 | Cyl | 30C-2 | 451 |  | 0 | 200 | 200 | 6 | 100 | 695 | 0 | 0 | 3519
[149] | 80.5 | Cyl | 50C-1 | 451 |  | 0 | 200 | 200 | 6 | 100 | 695 | 0 | 0 | 4463
[149] | 80.5 | Cyl | 50C-2 | 451 |  | 0 | 200 | 200 | 6 | 100 | 695 | 0 | 0 | 4423
[149] | 112.1 | Cyl | 80C-1 | 451 |  | 0 | 200 | 200 | 6 | 100 | 695 | 0 | 0 | 5071
[149] | 112.1 | Cyl | 80C-2 | 451 |  | 0 | 200 | 200 | 6 | 100 | 695 | 0 | 0 | 5040
[149] | 112.1 | Cyl | 80C-3 | 451 |  | 0 | 200 | 200 | 6 | 100 | 695 | 0 | 0 | 5099
[154] | 73.2 | Cyl | CFST-LA-1 | 345 |  | 0 | 153 | 153 | 1.54 | 76.5 | 306 | 0 | 0 | 1823
[154] | 73.2 | Cyl | CFST-LA-2 | 345 |  | 0 | 153 | 153 | 1.54 | 76.5 | 306 | 0 | 0 | 1842
[154] | 73.2 | Cyl | CFST-LA-3 | 345 |  | 0 | 153 | 153 | 1.54 | 76.5 | 306 | 0 | 0 | 1872
[154] | 73.2 | Cyl | CFST-LB-1 | 326 |  | 0 | 250 | 250 | 2.48 | 125 | 500 | 0 | 0 | 4871
[154] | 73.2 | Cyl | CFST-LB-2 | 326 |  | 0 | 250 | 250 | 2.48 | 125 | 500 | 0 | 0 | 4528
[154] | 73.2 | Cyl | CFST-LB-3 | 326 |  | 0 | 250 | 250 | 2.48 | 125 | 500 | 0 | 0 | 4733
[154] | 73.2 | Cyl | CFST-LC-1 | 320 |  | 0 | 372 | 372 | 3.64 | 186 | 744 | 0 | 0 | 9163
[154] | 73.2 | Cyl | CFST-LC-2 | 320 |  | 0 | 372 | 372 | 3.64 | 186 | 744 | 0 | 0 | 9996
[154] | 73.2 | Cyl | CFST-LC-3 | 320 |  | 0 | 372 | 372 | 3.64 | 186 | 744 | 0 | 0 | 9604
[154] | 73.2 | Cyl | CFST-LD-1 | 291 |  | 0 | 469 | 469 | 4.66 | 234.5 | 938 | 0 | 0 | 15827
[154] | 73.2 | Cyl | CFST-LD-2 | 291 |  | 0 | 469 | 469 | 4.66 | 234.5 | 938 | 0 | 0 | 16670
[154] | 73.2 | Cyl | CFST-LD-3 | 291 |  | 0 | 469 | 469 | 4.66 | 234.5 | 938 | 0 | 0 | 15239
[154] | 73.2 | Cyl | CFST-MA-1 | 326 |  | 0 | 157 | 157 | 2.48 | 78.5 | 314 | 0 | 0 | 2117
[154] | 73.2 | Cyl | CFST-MA-2 | 326 |  | 0 | 157 | 157 | 2.48 | 78.5 | 314 | 0 | 0 | 2058
[154] | 73.2 | Cyl | CFST-MA-3 | 326 |  | 0 | 157 | 157 | 2.48 | 78.5 | 314 | 0 | 0 | 2068
[154] | 73.2 | Cyl | CFST-MB-1 | 322 |  | 0 | 282 | 282 | 4.36 | 141 | 564 | 0 | 0 | 6811
[154] | 73.2 | Cyl | CFST-MB-2 | 322 |  | 0 | 282 | 282 | 4.36 | 141 | 564 | 0 | 0 | 6380
[154] | 73.2 | Cyl | CFST-MB-3 | 322 |  | 0 | 282 | 282 | 4.36 | 141 | 564 | 0 | 0 | 6860
[154] | 73.2 | Cyl | CFST-MC-1 | 290 |  | 0 | 358 | 358 | 5.66 | 179 | 716 | 0 | 0 | 9947
[154] | 73.2 | Cyl | CFST-MC-2 | 290 |  | 0 | 358 | 358 | 5.66 | 179 | 716 | 0 | 0 | 10045
[154] | 73.2 | Cyl | CFST-MC-3 | 290 |  | 0 | 358 | 358 | 5.66 | 179 | 716 | 0 | 0 | 9609
[154] | 73.2 | Cyl | CFST-MD-1 | 317 |  | 0 | 474 | 474 | 7.42 | 237 | 948 | 0 | 0 | 17787
[154] | 73.2 | Cyl | CFST-MD-2 | 317 |  | 0 | 474 | 474 | 7.42 | 237 | 948 | 0 | 0 | 18306
[154] | 73.2 | Cyl | CFST-MD-3 | 317 |  | 0 | 474 | 474 | 7.42 | 237 | 948 | 0 | 0 | 17885
[154] | 73.2 | Cyl | CFST-HA-1 | 320 |  | 0 | 153 | 153 | 3.64 | 76.5 | 306 | 0 | 0 | 2264
[154] | 73.2 | Cyl | CFST-HA-2 | 320 |  | 0 | 153 | 153 | 3.64 | 76.5 | 306 | 0 | 0 | 2274
[154] | 73.2 | Cyl | CFST-HA-3 | 320 |  | 0 | 153 | 153 | 3.64 | 76.5 | 306 | 0 | 0 | 2205
[154] | 73.2 | Cyl | CFST-HB-1 | 290 |  | 0 | 235 | 235 | 5.66 | 117.5 | 470 | 0 | 0 | 5390
[154] | 73.2 | Cyl | CFST-HB-2 | 290 |  | 0 | 235 | 235 | 5.66 | 117.5 | 470 | 0 | 0 | 5047
[154] | 73.2 | Cyl | CFST-HB-3 | 290 |  | 0 | 235 | 235 | 5.66 | 117.5 | 470 | 0 | 0 | 5096
[154] | 73.2 | Cyl | CFST-HC-1 | 312 |  | 0 | 393 | 393 | 9.38 | 196.5 | 786 | 0 | 0 | 13936
[154] | 73.2 | Cyl | CFST-HC-2 | 312 |  | 0 | 393 | 393 | 9.38 | 196.5 | 786 | 0 | 0 | 14406
[154] | 73.2 | Cyl | CFST-HC-3 | 312 |  | 0 | 393 | 393 | 9.38 | 196.5 | 786 | 0 | 0 | 14161
[154] | 73.2 | Cyl | CFST-HD-1 | 310 |  | 0 | 477 | 477 | 11.36 | 238.5 | 954 | 0 | 0 | 20237
[154] | 73.2 | Cyl | CFST-HD-2 | 310 |  | 0 | 477 | 477 | 11.36 | 238.5 | 954 | 0 | 0 | 20462
[154] | 73.2 | Cyl | CFST-HD-3 | 310 |  | 0 | 477 | 477 | 11.36 | 238.5 | 954 | 0 | 0 | 19854
[164] | 28 | Cyl 100 | 400-24-31WL-1 | 374.2 |  | 0 | 140 | 140 | 4.5 | 70 | 420 | 0 | 0 | 1275.3
[164] | 28 | Cyl 100 | 400-24-31WL-2 | 374.2 |  | 0 | 140 | 140 | 4.5 | 70 | 420 | 0 | 0 | 1294.5
[164] | 39 | Cyl 100 | 400-36-31WL-1 | 374.2 |  | 0 | 140 | 140 | 4.5 | 70 | 420 | 0 | 0 | 1406.4
[164] | 39 | Cyl 100 | 400-36-31WL-2 | 374.2 |  | 0 | 140 | 140 | 4.5 | 70 | 420 | 0 | 0 | 1405
[164] | 52 | Cyl 100 | 400-48-31WL-1 | 374.2 |  | 0 | 140 | 140 | 4.5 | 70 | 420 | 0 | 0 | 1524.3
[164] | 52 | Cyl 100 | 400-48-31WL-2 | 374.2 |  | 0 | 140 | 140 | 4.5 | 70 | 420 | 0 | 0 | 1530.4
[164] | 28 | Cyl 100 | 490-24-31WL-1 | 462.9 |  | 0 | 140 | 140 | 4.5 | 70 | 420 | 0 | 0 | 1646.7
[164] | 28 | Cyl 100 | 490-24-31WL-2 | 462.9 |  | 0 | 140 | 140 | 4.5 | 70 | 420 | 0 | 0 | 1662.3
[164] | 39 | Cyl 100 | 490-36-31WL-1 | 462.9 |  | 0 | 140 | 140 | 4.5 | 70 | 420 | 0 | 0 | 1763.9
[164] | 39 | Cyl 100 | 490-36-31WL-2 | 462.9 |  | 0 | 140 | 140 | 4.5 | 70 | 420 | 0 | 0 | 1753.8
[164] | 52 | Cyl 100 | 490-48-31WL-1 | 462.9 |  | 0 | 140 | 140 | 4.5 | 70 | 420 | 0 | 0 | 1865.2
[164] | 52 | Cyl 100 | 490-48-31WL-2 | 462.9 |  | 0 | 140 | 140 | 4.5 | 70 | 420 | 0 | 0 | 1871.6
[164] | 41 | Cyl 100 | 400-36-26WL-1 | 381.1 |  | 0 | 216.3 | 216.3 | 8.2 | 108.15 | 648.9 | 0 | 0 | 3788.4
[164] | 41 | Cyl 100 | 400-36-26WL-2 | 381.1 |  | 0 | 216.3 | 216.3 | 8.2 | 108.15 | 648.9 | 0 | 0 | 3800.3
[164] | 41 | Cyl 100 | 400-36-36WL-1 | 382.5 |  | 0 | 190.7 | 190.7 | 5.3 | 95.35 | 572.1 | 0 | 0 | 2530.3
[164] | 41 | Cyl 100 | 400-36-36WL-2 | 382.5 |  | 0 | 190.7 | 190.7 | 5.3 | 95.35 | 572.1 | 0 | 0 | 2544.8
[164] | 41 | Cyl 100 | 400-36-48WL-1 | 371.9 |  | 0 | 216.3 | 216.3 | 4.5 | 108.15 | 648.9 | 0 | 0 | 2740.4
[164] | 41 | Cyl 100 | 400-36-48WL-2 | 371.9 |  | 0 | 216.3 | 216.3 | 4.5 | 108.15 | 648.9 | 0 | 0 | 2751.2
[11] | 29.62 | Cyl | Cai-1 | 306.7 |  | 0 | 273 | 273 | 8 | 136.5 | 1100 | 0 | 0 | 5576
[11] | 40.28 | Cyl | Cai-2 | 306.7 |  | 0 | 273 | 273 | 8 | 136.5 | 1100 | 0 | 0 | 5194
[11] | 40.28 | Cyl | Cai-3 | 306.7 |  | 0 | 273 | 273 | 8 | 136.5 | 1100 | 0 | 0 | 5292
[11] | 28.45 | Cyl | Cai-4 | 235.2 |  | 0 | 204 | 204 | 2 | 102 | 840 | 0 | 0 | 1294
[11] | 39.53 | Cyl | Cai-5 | 235.2 |  | 0 | 204 | 204 | 2 | 102 | 840 | 0 | 0 | 1637
[11] | 40.28 | Cyl | Cai-6 | 235.2 |  | 0 | 204 | 204 | 2 | 102 | 840 | 0 | 0 | 1691
[11] | 39.53 | Cyl | Cai-9 | 410.6 |  | 0 | 96 | 96 | 5 | 48 | 400 | 0 | 0 | 1176
[11] | 39.53 | Cyl | Cai-10 | 410.6 |  | 0 | 96 | 96 | 5 | 48 | 400 | 0 | 0 | 1171
[11] | 39.53 | Cyl | Cai-11 | 410.6 |  | 0 | 96 | 96 | 5 | 48 | 400 | 0 | 0 | 1073
[11] | 39.53 | Cyl | Cai-12 | 410.6 |  | 0 | 96 | 96 | 5 | 48 | 405 | 0 | 0 | 1122
[11] | 28.45 | Cyl | Cai-21 | 294 |  | 0 | 121 | 121 | 12 | 60.5 | 500 | 0 | 0 | 2421
[11] | 40.28 | Cyl | Cai-22 | 294 |  | 0 | 121 | 121 | 12 | 60.5 | 500 | 0 | 0 | 2587
[24] | 23.4 | Cyl | SC4 | 302 |  | 0 | 168.3 | 168.3 | 4.47 | 84.15 | 813 | 0 | 0 | 1744
[64], [65] | 39.06 | Cyl | Cai-1 | 277.34 |  | 0 | 166 | 166 | 5 | 83 | 710 | 0 | 0 | 1656.2
[64], [65] | 42.24 | Cyl | Cai-2 | 277.34 |  | 0 | 166 | 166 | 5 | 83 | 710 | 0 | 0 | 1906.1
[114] | 24.24 | Cyl | Tang-15 | 237.2 |  | 0 | 200 | 200 | 2 | 100 | 930 | 0 | 0 | 1411
[114] | 27.07 | Cyl | Tang-17 | 233.2 |  | 0 | 210 | 210 | 3 | 105 | 1040 | 0 | 0 | 1705
[114] | 24.24 | Cyl | Tang-18 | 233.2 |  | 0 | 180 | 180 | 3 | 90 | 860 | 0 | 0 | 1352
[114] | 20.71 | Cyl | Tang-53 | 260.7 |  | 0 | 92 | 92 | 3 | 46 | 460 | 0 | 0 | 501
[115] | 28.6 | Cyl | 8* | 409.64 |  | 0 | 108 | 108 | 4.5 | 54 | 445 | 0 | 0 | 970.2
Goode's data | 38.2 | Cyl | GZJ1-1 | 273 |  | 0 | 219 | 219 | 7 | 109.5 | 990 | 0 | 0 | 3278
Goode's data | 38.2 | Cyl | GZJ1-2 | 273 |  | 0 | 219 | 219 | 7 | 109.5 | 990 | 0 | 0 | 3278
Goode's data | 38.2 | Cyl | GZJ1-3 | 273 |  | 0 | 219 | 219 | 7 | 109.5 | 990 | 0 | 0 | 3278
[63] | 37.069137 | Cube 200 | 4 | 302.04482 |  | 0 | 218.25 | 218.25 | 6.5 | 109.125 | 943 | 0 | 0 | 2755.669
[63] | 37.069137 | Cube 200 | 5 | 302.04482 |  | 0 | 218.5 | 218.5 | 6.375 | 109.25 | 941.5 | 0 | 0 | 2745.862
[63] | 37.069137 | Cube 200 | 6 | 302.04482 |  | 0 | 219.25 | 219.25 | 6.05 | 109.625 | 941.5 | 0 | 0 | 2804.702
[64] | 34.715541 | Cube 200 | G-21 | 306.948145 |  | 0 | 273 | 273 | 8 | 136.5 | 1100 | 0 | 0 | 5579.984
[64] | 11.8660465 | Cube 200 | G-32 | 306.948145 |  | 0 | 273 | 273 | 8 | 136.5 | 1100 | 0 | 0 | 4040.34
[64] | 11.8660465 | Cube 200 | G-33 | 306.948145 |  | 0 | 273 | 273 | 8 | 136.5 | 1100 | 0 | 0 | 3844.207
[64] | 17.455837 | Cube 200 | G-56 | 306.948145 |  | 0 | 273 | 273 | 8 | 136.5 | 1100 | 0 | 0 | 5197.525
[64] | 17.455837 | Cube 200 | G-57 | 306.948145 |  | 0 | 273 | 273 | 8 | 136.5 | 1100 | 0 | 0 | 5295.591
[64] | 12.160246 | Cube 200 | G-31 | 235.3596 |  | 0 | 204 | 204 | 2 | 102 | 880 | 0 | 0 | 1068.925
[64] | 12.160246 | Cube 200 | G-35 | 235.3596 |  | 0 | 204 | 204 | 2 | 102 | 880 | 0 | 0 | 1039.505
[64] | 33.4406765 | Cube 200 | G-46 | 235.3596 |  | 0 | 204 | 204 | 2 | 102 | 840 | 0 | 0 | 1294.478
[64] | 46.091255 | Cube 200 | G-50 | 235.3596 |  | 0 | 204 | 204 | 2 | 102 | 840 | 0 | 0 | 1637.711
[64] | 46.875787 | Cube 200 | G-51 | 235.3596 |  | 0 | 204 | 204 | 2 | 102 | 840 | 0 | 0 | 1691.647
[64] | 12.160246 | Cube 200 | G-38 | 410.898635 |  | 0 | 96 | 96 | 5 | 48 | 410 | 0 | 0 | 912.0185
[64] | 12.160246 | Cube 200 | G-39 | 410.898635 |  | 0 | 96 | 96 | 5 | 48 | 450 | 0 | 0 | 843.3719
[64] | 46.091255 | Cube 200 | G-48 | 410.898635 |  | 0 | 96 | 96 | 5 | 48 | 400 | 0 | 0 | 1176.798
[64] | 46.091255 | Cube 200 | G-49 | 410.898635 |  | 0 | 96 | 96 | 5 | 48 | 400 | 0 | 0 | 1171.895
[64] | 46.091255 | Cube 200 | G-58 | 410.898635 |  | 0 | 96 | 96 | 5 | 48 | 400 | 0 | 0 | 1073.828
[64] | 46.091255 | Cube 200 | G-59 | 410.898635 |  | 0 | 96 | 96 | 5 | 48 | 405 | 0 | 0 | 1122.861
[64] | 12.160246 | Cube 200 | G-36 | 294.1995 |  | 0 | 121 | 121 | 12 | 60.5 | 500 | 0 | 0 | 2417.339
[64] | 12.160246 | Cube 200 | G-37 | 294.1995 |  | 0 | 121 | 121 | 12 | 60.5 | 500 | 0 | 0 | 2373.209
[64] | 33.4406765 | Cube 200 | G-42 | 294.1995 |  | 0 | 121 | 121 | 12 | 60.5 | 500 | 0 | 0 | 2500.696
[64] | 11.8660465 | Cube 200 | G-41 | 294.1995 |  | 0 | 121 | 121 | 12 | 60.5 | 500 | 0 | 0 | 2333.983
[64] | 33.4406765 | Cube 200 | G-43 | 294.1995 |  | 0 | 121 | 121 | 12 | 60.5 | 500 | 0 | 0 | 2422.243
[64] | 46.875787 | Cube 200 | G-52 | 294.1995 |  | 0 | 121 | 121 | 12 | 60.5 | 500 | 0 | 0 | 2588.956
[72] | 40.8937305 |  | C4-0 | 413.84063 |  | 0 | 165.2 | 165.2 | 4.5 | 82.6 | 661 | 0 | 0 | 1562.199
[53] | 28.18 | Cyl | C1 | 285 |  | 0 | 140.8 | 140.8 | 3 | 70.4 | 635 | 0 | 0 | 881
[53] | 23.805 | Cyl | C2 | 313 |  | 0 | 141.4 | 141.4 | 6.5 | 70.7 | 635 | 0 | 0 | 1825
[168] | 85.2 | Cube | CA1-1 | 282 |  | 0 | 60 | 60 | 1.87 | 30 | 180 | 0 | 0 | 312
[168] | 85.2 | Cube | CA1-2 | 282 |  | 0 | 60 | 60 | 1.87 | 30 | 180 | 0 | 0 | 320
[168] | 85.2 | Cube | CA2-1 | 282 |  | 0 | 100 | 100 | 1.87 | 50 | 300 | 0 | 0 | 822
[168] | 85.2 | Cube | CA2-2 | 282 |  | 0 | 100 | 100 | 1.87 | 50 | 300 | 0 | 0 | 845
[168] | 85.2 | Cube | CA3-1 | 282 |  | 0 | 150 | 150 | 1.87 | 75 | 450 | 0 | 0 | 1701
[168] | 85.2 | Cube | CA3-2 | 282 |  | 0 | 150 | 150 | 1.87 | 75 | 450 | 0 | 0 | 1670
[168] | 85.2 | Cube | CA4-1 | 282 |  | 0 | 200 | 200 | 1.87 | 100 | 600 | 0 | 0 | 2783
[168] | 85.2 | Cube | CA4-2 | 282 |  | 0 | 200 | 200 | 1.87 | 100 | 600 | 0 | 0 | 2824
[168] | 85.2 | Cube | CA5-1 | 282 |  | 0 | 250 | 250 | 1.87 | 125 | 750 | 0 | 0 | 3950
[168] | 85.2 | Cube | CA5-2 | 282 |  | 0 | 250 | 250 | 1.87 | 125 | 750 | 0 | 0 | 4102
[168] | 85.2 | Cube | CB1-1 | 404 |  | 0 | 60 | 60 | 2 | 30 | 180 | 0 | 0 | 427
[168] | 85.2 | Cube | CB1-2 | 404 |  | 0 | 60 | 60 | 2 | 30 | 180 | 0 | 0 | 415
[168] | 85.2 | Cube | CB2-1 | 404 |  | 0 | 100 | 100 | 2 | 50 | 300 | 0 | 0 | 930
[168] | 85.2 | Cube | CB2-2 | 404 |  | 0 | 100 | 100 | 2 | 50 | 300 | 0 | 0 | 920
[168] | 85.2 | Cube | CB3-1 | 404 |  | 0 | 150 | 150 | 2 | 75 | 450 | 0 | 0 | 1870
[168] | 85.2 | Cube | CB3-2 | 404 |  | 0 | 150 | 150 | 2 | 75 | 450 | 0 | 0 | 1743
[168] | 85.2 | Cube | CB4-1 | 404 |  | 0 | 200 | 200 | 2 | 100 | 600 | 0 | 0 | 3020
[168] | 85.2 | Cube | CB4-2 | 404 |  | 0 | 200 | 200 | 2 | 100 | 600 | 0 | 0 | 3011
[168] | 85.2 | Cube | CB5-1 | 404 |  | 0 | 250 | 250 | 2 | 125 | 750 | 0 | 0 | 4442
[168] | 85.2 | Cube | CB5-2 | 404 |  | 0 | 250 | 250 | 2 | 125 | 750 | 0 | 0 | 4550
[168] | 90 | Cube | CC1-1 | 404 |  | 0 | 60 | 60 | 2 | 30 | 180 | 0 | 0 | 432
[168] | 90 | Cube | CC1-2 | 404 |  | 0 | 60 | 60 | 2 | 30 | 180 | 0 | 0 | 437
[168] | 90 | Cube | CC2-1 | 404 |  | 0 | 150 | 150 | 2 | 75 | 450 | 0 | 0 | 1980
[168] | 90 | Cube | CC2-2 | 404 |  | 0 | 150 | 150 | 2 | 75 | 450 | 0 | 0 | 1910
[168] | 90 | Cube | CC3-1 | 404 |  | 0 | 250 | 250 | 2 | 125 | 750 | 0 | 0 | 4720
[168] | 90 | Cube | CC3-2 | 404 |  | 0 | 250 | 250 | 2 | 125 | 750 | 0 | 0 | 4800
[170] | 25.4 | Cyl 100 | UC-47 | 265 |  | 0 | 151 | 151 | 3.2 | 75.5 | 620 | 0 | 0 | 1129
[170] | 25.4 | Cyl 100 | UC-47a | 265 |  | 0 | 150 | 150 | 3.2 | 75 | 620 | 0 | 0 | 1123
[170] | 25.4 | Cyl 100 | UC-62 | 265 |  | 0 | 199 | 199 | 3.2 | 99.5 | 835 | 0 | 0 | 1535
[170] | 25.4 | Cyl 100 | UC-62a | 265 |  | 0 | 198 | 198 | 3.2 | 99 | 835 | 0 | 0 | 1560
[170] | 25.4 | Cyl 100 | UC-78 | 265 |  | 0 | 251 | 251 | 3.2 | 125.5 | 1050 | 0 | 0 | 2033
[170] | 25.4 | Cyl 100 | UC-78a | 265 |  | 0 | 300 | 300 | 3.2 | 150 | 1250 | 0 | 0 | 2012
[170] | 25.4 | Cyl 100 | UC-94 | 265 |  | 0 | 350 | 350 | 3.2 | 175 | 1468 | 0 | 0 | 3000
[170] | 25.4 | Cyl 100 | UC-109 | 265 |  | 0 | 401 | 401 | 3.2 | 200.5 | 1680 | 0 | 0 | 3680
[170] | 25.4 | Cyl 100 | UC-125 | 265 |  | 0 | 450 | 450 | 3.2 | 225 | 1888 | 0 | 0 | 4540
[171] | 84.2 | Cyl | S1-1 | 349 |  | 0 | 127 | 127 | 4.2 | 63.5 | 480 | 0 | 0 | 2205
[171] | 84.2 | Cyl | S1-2 | 349 |  | 0 | 127 | 127 | 4.2 | 63.5 | 480 | 0 | 0 | 2245
[171] | 84.2 | Cyl | S1-3 | 349 |  | 0 | 127 | 127 | 4.2 | 63.5 | 480 | 0 | 0 | 2254
[171] | 84.2 | Cyl | S2-1 | 427 |  | 0 | 133 | 133 | 5.8 | 66.5 | 480 | 0 | 0 | 3112
[171] | 84.2 | Cyl | S2-2 | 427 |  | 0 | 133 | 133 | 5.8 | 66.5 | 480 | 0 | 0 | 3187
[171] | 84.2 | Cyl | S2-3 | 427 |  | 0 | 133 | 133 | 5.8 | 66.5 | 480 | 0 | 0 | 3193
[171] | 84.2 | Cyl | S3-1 | 352 |  | 0 | 203 | 203 | 9.6 | 101.5 | 800 | 0 | 0 | 5988
[171] | 84.2 | Cyl | S3-2 | 352 |  | 0 | 203 | 203 | 9.6 | 101.5 | 800 | 0 | 0 | 5906
[171] | 84.2 | Cyl | S3-3 | 352 |  | 0 | 203 | 203 | 9.6 | 101.5 | 800 | 0 | 0 | 6010
[173] | 53.7 | Cube | C50-3-0 | 306 |  | 0 | 129 | 129 | 3 | 64.5 | 387 | 0 | 0 | 1068
[173] | 55.3 | Cube | C50-3-0.6 | 306 |  | 0 | 129 | 129 | 3 | 64.5 | 387 | 0 | 0 | 1093
[173] | 56.3 | Cube | C50-3-0.9 | 306 |  | 0 | 129 | 129 | 3 | 64.5 | 387 | 0 | 0 | 1118
[173] | 58.8 | Cube | C50-3-1.2 | 306 |  | 0 | 129 | 129 | 3 | 64.5 | 387 | 0 | 0 | 1162
[173] | 53.7 | Cube | C50-4-0 | 306 |  | 0 | 131 | 131 | 4 | 65.5 | 393 | 0 | 0 | 1280
[173] | 55.3 | Cube | C50-4-0.6 | 306 |  | 0 | 131 | 131 | 4 | 65.5 | 393 | 0 | 0 | 1360
[173] | 56.3 | Cube | C50-4-0.9 | 306 |  | 0 | 131 | 131 | 4 | 65.5 | 393 | 0 | 0 | 1403
[173] | 58.8 | Cube | C50-4-1.2 | 306 |  | 0 | 131 | 131 | 4 | 65.5 | 393 | 0 | 0 | 1459
[173] | 53.7 | Cube | C50-5-0 | 306 |  | 0 | 133 | 133 | 5 | 66.5 | 399 | 0 | 0 | 1454
[173] | 55.3 | Cube | C50-5-0.6 | 306 |  | 0 | 133 | 133 | 5 | 66.5 | 399 | 0 | 0 | 1470
[173] | 56.3 | Cube | C50-5-0.9 | 306 |  | 0 | 133 | 133 | 5 | 66.5 | 399 | 0 | 0 | 1518
[173] | 58.8 | Cube | C50-5-1.2 | 306 |  | 0 | 133 | 133 | 5 | 66.5 | 399 | 0 | 0 | 1569
[173] | 60.9 | Cube | C60-3-0 | 306 |  | 0 | 129 | 129 | 3 | 64.5 | 387 | 0 | 0 | 1095
[173] | 62.4 | Cube | C60-3-0.6 | 306 |  | 0 | 129 | 129 | 3 | 64.5 | 387 | 0 | 0 | 1128
[173] | 64 | Cube | C60-3-0.9 | 306 |  | 0 | 129 | 129 | 3 | 64.5 | 387 | 0 | 0 | 1147
[173] | 66.2 | Cube | C60-3-1.2 | 306 |  | 0 | 129 | 129 | 3 | 64.5 | 387 | 0 | 0 | 1192
[173] | 60.9 | Cube | C60-4-0 | 306 |  | 0 | 131 | 131 | 4 | 65.5 | 393 | 0 | 0 | 1320
[173] | 62.4 | Cube | C60-4-0.6 | 306 |  | 0 | 131 | 131 | 4 | 65.5 | 393 | 0 | 0 | 1389
[173] | 64 | Cube | C60-4-0.9 | 306 |  | 0 | 131 | 131 | 4 | 65.5 | 393 | 0 | 0 | 1430
[173] | 66.2 | Cube | C60-4-1.2 | 306 |  | 0 | 131 | 131 | 4 | 65.5 | 393 | 0 | 0 | 1452
[173] | 60.9 | Cube | C60-5-0 | 306 |  | 0 | 133 | 133 | 5 | 66.5 | 399 | 0 | 0 | 1548
[173] | 62.4 | Cube | C60-5-0.6 | 306 |  | 0 | 133 | 133 | 5 | 66.5 | 399 | 0 | 0 | 1581
[173] | 64 | Cube | C60-5-0.9 | 306 |  | 0 | 133 | 133 | 5 | 66.5 | 399 | 0 | 0 | 1609
[173] | 66.2 | Cube | C60-5-1.2 | 306 |  | 0 | 133 | 133 | 5 | 66.5 | 399 | 0 | 0 | 1661
[173] | 69.7 | Cube | C70-3-0 | 306 |  | 0 | 129 | 129 | 3 | 64.5 | 387 | 0 | 0 | 1266
[173] | 71.6 | Cube | C70-3-0.6 | 306 |  | 0 | 129 | 129 | 3 | 64.5 | 387 | 0 | 0 | 1287
[173] | 74.6 | Cube | C70-3-0.9 | 306 |  | 0 | 129 | 129 | 3 | 64.5 | 387 | 0 | 0 | 1301
[173] | 76.4 | Cube | C70-3-1.2 | 306 |  | 0 | 129 | 129 | 3 | 64.5 | 387 | 0 | 0 | 1356
[173] | 69.7 | Cube | C70-4-0 | 306 |  | 0 | 131 | 131 | 4 | 65.5 | 393 | 0 | 0 | 1469
[173] | 71.6 | Cube | C704-0.6 | 306 |  | 0 | 131 | 131 | 4 | 65.5 | 393 | 0 | 0 | 1482
[173] | 74.6 | Cube | C70-4-0.9 | 306 |  | 0 | 131 | 131 | 4 | 65.5 | 393 | 0 | 0 | 1496
[173] | 76.4 | Cube | C70-4-1.2 | 306 |  | 0 | 131 | 131 | 4 | 65.5 | 393 | 0 | 0 | 1542
[173] | 69.7 | Cube | C70-5-0 | 306 |  | 0 | 133 | 133 | 5 | 66.5 | 399 | 0 | 0 | 1659
[173] | 71.6 | Cube | C70-5-0.6 | 306 |  | 0 | 133 | 133 | 5 | 66.5 | 399 | 0 | 0 | 1673
[173] | 74.6 | Cube | C70-5-0.9 | 306 |  | 0 | 133 | 133 | 5 | 66.5 | 399 | 0 | 0 | 1712
[173] | 76.4 | Cube | C70-5-1.2 | 306 |  | 0 | 133 | 133 | 5 | 66.5 | 399 | 0 | 0 | 1774
[1] | 18.2 | Cyl | 1 | 200.2 |  | 0 | 168.8 | 168.8 | 2.64 | 84.4 | 1830 | 0 | 0 | 823
[1] | 34.7 | Cyl | 2 | 200.2 |  | 0 | 168.8 | 168.8 | 2.64 | 84.4 | 1830 | 0 | 0 | 916
[1] | 37.1 | Cyl | 3 | 338.1 |  | 0 | 169.3 | 169.3 | 2.62 | 84.65 | 1830 | 0 | 0 | 756
[1] | 34.1 | Cyl | 4 | 338.1 |  | 0 | 169.3 | 169.3 | 2.62 | 84.65 | 1830 | 0 | 0 | 689
[1] | 27 | Cyl | 5 | 288.4 |  | 0 | 168.3 | 168.3 | 3.6 | 84.15 | 2135 | 0 | 0 | 947
[1] | 33.3 | Cyl | 6 | 288.4 |  | 0 | 168.3 | 168.3 | 3.6 | 84.15 | 2135 | 0 | 0 | 1050
[1] | 33.4 | Cyl | 7 | 302.4 |  | 0 | 168.8 | 168.8 | 5 | 84.4 | 2135 | 0 | 0 | 1130
[1] | 27.8 | Cyl | 8 | 302.4 |  | 0 | 168.8 | 168.8 | 5 | 84.4 | 2135 | 0 | 0 | 1165
[11] | 28.45 | Cyl | Cai-7 | 410.6 |  | 0 | 96 | 96 | 5 | 48 | 450 | 0 | 0 | 1044
[11] | 28.45 | Cyl | Cai-8 | 410.6 |  | 0 | 96 | 96 | 5 | 48 | 450 | 0 | 0 | 1166
[14] | 46.8 | Cyl | lcsc1-1 | 303.5 |  | 0 | 200 | 200 | 3 | 100 | 2000 | 0 | 0 | 1830
[14] | 46.8 | Cyl | lcsc1-2 | 303.5 |  | 0 | 200 | 200 | 3 | 100 | 2001 | 0 | 0 | 1806
[14] | 46.8 | Cyl | lch1-1 | 303.5 |  | 0 | 200 | 200 | 3 | 100 | 2002 | 0 | 0 | 1882
[14] | 46.8 | Cyl | lch1-2 | 303.5 |  | 0 | 200 | 200 | 3 | 100 | 2003 | 0 | 0 | 2060
[14] | 46.8 | Cyl | lcv1 | 303.5 |  | 0 | 200 | 200 | 3 | 100 | 2004 | 0 | 0 | 2115
[19] | 20.6 | Cyl | 7 | 279 |  | 0 | 95 | 95 | 12.5 | 47.5 | 1420 | 0 | 0 | 947
[19] | 20.6 | Cyl | 8 | 277 |  | 0 | 95 | 95 | 12.75 | 47.5 | 1420 | 0 | 0 | 938
[19] | 20.6 | Cyl | 9 | 277 |  | 0 | 95 | 95 | 12.4 | 47.5 | 1420 | 0 | 0 | 907
[19] | 20.6 | Cyl | 10 | 279 |  | 0 | 95 | 95 | 12.6 | 47.5 | 860 | 0 | 0 | 1018
[19] | 20.6 | Cyl | 11 | 277 |  | 0 | 95 | 95 | 12.7 | 47.5 | 860 | 0 | 0 | 1008
[19] | 20.6 | Cyl | 12 | 277 |  | 0 | 95 | 95 | 12.7 | 47.5 | 860 | 0 | 0 | 1034
[19] | 20.6 | Cyl | 13 | 283 |  | 0 | 95 | 95 | 12.8 | 47.5 | 1980 | 0 | 0 | 886
[19] | 20.6 | Cyl | 14 | 280 |  | 0 | 95 | 95 | 12.5 | 47.5 | 1980 | 0 | 0 | 907
[19] | 20.6 | Cyl | 15 | 294 |  | 0 | 95 | 95 | 12.6 | 47.5 | 1980 | 0 | 0 | 917
[19] | 25.3 | Cyl | 41 | 332 |  | 0 | 95 | 95 | 3.66 | 47.5 | 860 | 0 | 0 | 656
[19] | 25.3 | Cyl | 42 | 392 |  | 0 | 95 | 95 | 3.68 | 47.5 | 860 | 0 | 0 | 686
[19] | 25.3 | Cyl | 43 | 340 |  | 0 | 95 | 95 | 3.4 | 47.5 | 860 | 0 | 0 | 656
[19] | 25.3 | Cyl | 44 | 332 |  | 0 | 95 | 95 | 3.86 | 47.5 | 1420 | 0 | 0 | 567
[19] | 25.3 | Cyl | 45 | 392 |  | 0 | 95 | 95 | 3.91 | 47.5 | 1420 | 0 | 0 | 606
[19] | 25.3 | Cyl | 46 | 340 |  | 0 | 95 | 95 | 3.58 | 47.5 | 1420 | 0 | 0 | 576
[19] | 25.3 | Cyl | 47 | 332 |  | 0 | 95 | 95 | 3.76 | 47.5 | 1980 | 0 | 0 | 536
[19] | 25.3 | Cyl | 48 | 392 |  | 0 | 95 | 95 | 3.78 | 47.5 | 1980 | 0 | 0 | 567
[19] | 25.3 | Cyl | 49 | 340 |  | 0 | 95 | 95 | 3.51 | 47.5 | 1980 | 0 | 0 | 488
[19] | 23.2 | Cyl | 63 | 289 |  | 0 | 216 | 216 | 4.06 | 108 | 2220 | 0 | 0 | 1023
[19] | 23.2 | Cyl | 64 | 304 |  | 0 | 216 | 216 | 4.11 | 108 | 2220 | 0 | 0 | 1834
[19] | 30.2 | Cyl | 65 | 293 |  | 0 | 216 | 216 | 4.04 | 108 | 2220 | 0 | 0 | 2289
[19] | 30.2 | Cyl | 66 | 291 |  | 0 | 216 | 216 | 4.11 | 108 | 2220 | 0 | 0 | 2239
[19] | 23.2 | Cyl | 69 | 395 |  | 0 | 216 | 216 | 6.05 | 108 | 2220 | 0 | 0 | 2462
[19] | 23.2 | Cyl | 70 | 399 |  | 0 | 216 | 216 | 5.97 | 108 | 2220 | 0 | 0 | 2421
[19] | 30.2 | Cyl | 71 | 300 |  | 0 | 216 | 216 | 6.5 | 108 | 2220 | 0 | 0 | 2804
[19] | 30.2 | Cyl | 72 | 411 |  | 0 | 216 | 216 | 6.3 | 108 | 2220 | 0 | 0 | 2932
[19] | 24.4 | Cyl | 73 | 337 |  | 0 | 95 | 95 | 3.86 | 47.5 | 1980 | 0 | 0 | 498
[19] | 24.4 | Cyl | 74 | 343 |  | 0 | 95 | 95 | 3.4 | 47.5 | 1980 | 0 | 0 | 473
[19] | 24.4 | Cyl | 75 | 360 |  | 0 | 95 | 95 | 3.58 | 47.5 | 1980 | 0 | 0 | 473
[19] | 24.4 | Cyl | 76 | 332 |  | 0 | 95 | 95 | 3.73 | 47.5 | 1980 | 0 | 0 | 413
[19] | 21.4 | Cyl | 83 | 300 |  | 0 | 121 | 121 | 3.66 | 60.5 | 1050 | 0 | 0 | 695
[19] | 21.4 | Cyl | 84 | 333 |  | 0 | 121 | 121 | 3.73 | 60.5 | 1050 | 0 | 0 | 746
[19] | 24.6 | Cyl | 85 | 313 |  | 0 | 121 | 121 | 3.76 | 60.5 | 1050 | 0 | 0 | 837
[19] | 24.6 | Cyl | 86 | 332 |  | 0 | 121 | 121 | 3.99 | 60.5 | 1050 | 0 | 0 | 867
[19] | 21.4 | Cyl | 89 | 349 |  | 0 | 121 | 121 | 5.61 | 60.5 | 1050 | 0 | 0 | 998
[19] | 21.4 | Cyl | 90 | 348 |  | 0 | 121 | 121 | 5.41 | 60.5 | 1050 | 0 | 0 | 1018
[19] | 24.6 | Cyl | 91 | 336 |  | 0 | 121 | 121 | 5.46 | 60.5 | 1050 | 0 | 0 | 1099
[19] | 24.6 | Cyl | 92 | 327 |  | 0 | 121 | 121 | 5.56 | 60.5 | 1050 | 0 | 0 | 1079
[19] | 21.4 | Cyl | 95 | 300 |  | 0 | 121 | 121 | 3.71 | 60.5 | 2310 | 0 | 0 | 641
[19] | 21.4 | Cyl | 96 | 333 |  | 0 | 121 | 121 | 3.76 | 60.5 | 2310 | 0 | 0 | 629
[19] | 24.6 | Cyl | 97 | 313 |  | 0 | 121 | 121 | 3.71 | 60.5 | 2310 | 0 | 0 | 695
[19] | 24.6 | Cyl | 98 | 332 |  | 0 | 121 | 121 | 3.86 | 60.5 | 2310 | 0 | 0 | 755
[19] | 21.4 | Cyl | 101 | 349 |  | 0 | 121 | 121 | 5.69 | 60.5 | 2310 | 0 | 0 | 786
[19] | 21.4 | Cyl | 102 | 348 |  | 0 | 121 | 121 | 5.49 | 60.5 | 2310 | 0 | 0 | 816
[19] | 24.6 | Cyl | 103 | 336 |  | 0 | 121 | 121 | 5.64 | 60.5 | 2310 | 0 | 0 | 874
[19] | 24.6 | Cyl | 104 | 327 |  | 0 | 121 | 121 | 5.44 | 60.5 | 2310 | 0 | 0 | 865
[20] | 21.6 | Cyl | 28F | 532 |  | 0 | 50.8 | 50.8 | 1.65 | 25.4 | 1524 | 0 | 0 | 115.2
[20] | 21.6 | Cyl | 29F | 532 |  | 0 | 50.8 | 50.8 | 1.65 | 25.4 | 1524 | 0 | 0 | 114.3
[20] | 28.3 | Cyl | 30F | 532 |  | 0 | 50.8 | 50.8 | 1.65 | 25.4 | 1524 | 0 | 0 | 120.5
[20] | 28.3 | Cyl | 71F | 532 |  | 0 | 69.9 | 69.9 | 1.24 | 34.95 | 1524 | 0 | 0 | 230.9
[20] | 27.4 | Cyl | 40F | 532 |  | 0 | 76.2 | 76.2 | 1.65 | 38.1 | 1524 | 0 | 0 | 226.4
[20] | 27.4 | Cyl | 41F | 532 |  | 0 | 76.2 | 76.2 | 1.65 | 38.1 | 1524 | 0 | 0 | 245.1
[20] | 27.7 | Cyl | 42F | 532 |  | 0 | 76.2 | 76.2 | 1.65 | 38.1 | 1524 | 0 | 0 | 320.3
[21] | 34.12905 | Cyl | 1 | 605.0839 |  | 0 | 101.6762 | 101.6762 | 3.0734 | 50.8381 | 1524 | 0 | 0 | 818.4727744
[21] | 31.1643 | Cyl | 2 | 605.0839 |  | 0 | 101.727 | 101.727 | 3.0988 | 50.8635 | 1524 | 0 | 0 | 800.679888
[21] | 34.40484 | Cyl | 5 | 451.6066 |  | 0 | 120.65 | 120.65 | 4.0894 | 60.325 | 1050.036 | 0 | 0 | 1156.537616
[21] | 29.57851 | Cyl | 6 | 451.6066 |  | 0 | 120.8278 | 120.8278 | 4.0894 | 60.4139 | 1050.036 | 0 | 0 | 1092.706
[21] | 25.92429 | Cyl | 7 | 451.6066 |  | 0 | 120.8278 | 120.8278 | 4.0894 | 60.4139 | 1050.036 | 0 | 0 | 949.6953116
[21] | 20.89111 | Cyl | 11 | 415.1333 |  | 0 | 152.6032 | 152.6032 | 3.1496 | 76.3016 | 1676.4 | 0 | 0 | 938.5747576
[21] | 23.09744 | Cyl | 12 | 415.1333 |  | 0 | 152.7048 | 152.7048 | 3.1496 | 76.3524 | 1676.4 | 0 | 0 | 880.7478768
[21] | 24.95902 | Cyl | 18 | 363.2848 |  | 0 | 76.4794 | 76.4794 | 1.7018 | 38.2397 | 1524 | 0 | 0 | 244.652188
[21] | 40.88591 | Cyl | 20 | 363.2848 |  | 0 | 76.4286 | 76.4286 | 1.7272 | 38.2143 | 609.5492 | 0 | 0 | 411.460498
[21] | 25.92429 | Cyl | 21 | 363.2848 |  | 0 | 76.4794 | 76.4794 | 1.7272 | 38.2397 | 609.4476 | 0 | 0 | 330.2804538
[22], [23] | 29.4 | Cyl | -1 | 420 |  | 0 | 114.3 | 114.3 | 3.18 | 57.15 | 914 | 0 | 0 | 712
[22], [23] | 29.4 | Cyl | -2 | 420 |  | 0 | 114.3 | 114.3 | 3.18 | 57.15 | 914 | 0 | 0 | 756
[22], [23] | 35.6 | Cyl | -3 | 294 |  | 0 | 127 | 127 | 2.41 | 63.5 | 914 | 0 | 0 | 627
[22], [23] | 35.6 | Cyl | -4 | 294 |  | 0 | 127 | 127 | 2.41 | 63.5 | 914 | 0 | 0 | 623
[22], [23] | 35.6 | Cyl | -5 | 294 |  | 0 | 127 | 127 | 2.41 | 63.5 | 914 | 0 | 0 | 658
[22], [23] | 21.4 | Cyl | -6 | 336 |  | 0 | 152.4 | 152.4 | 1.55 | 76.2 | 914 | 0 | 0 | 682
[22], [23] | 26.3 | Cyl | -7 | 336 |  | 0 | 152.4 | 152.4 | 1.55 | 76.2 | 914 | 0 | 0 | 721
[22], [23] | 26.3 | Cyl | -8 | 336 |  | 0 | 152.4 | 152.4 | 1.55 | 76.2 | 914 | 0 | 0 | 733
[24] | 38.6 | Cyl | A1 | 361 |  | 0 | 355.6 | 355.6 | 11.18 | 177.8 | 1880 | 0 | 0 | 11460
[24] | 33.3 | Cyl | A4 | 361 |  | 0 | 355.6 | 355.6 | 11.18 | 177.8 | 1880 | 0 | 0 | 10710
[24] | 21.3 | Cyl | A5 | 281 |  | 0 | 355.6 | 355.6 | 4.72 | 177.8 | 1880 | 0 | 0 | 3517
[24] | 23.8 | Cyl | A6 | 361 |  | 0 | 355.6 | 355.6 | 7.98 | 177.8 | 2083 | 0 | 0 | 7433
[24] | 67.2 | Cyl | B1 | 376 |  | 0 | 127.3 | 127.3 | 1.63 | 63.65 | 711 | 0 | 0 | 1285
[24] | 67.2 | Cyl | B1X | 334 |  | 0 | 127.3 | 127.3 | 1.63 | 63.65 | 711 | 0 | 0 | 1285
[24] | 67.2 | Cyl | B2 | 376 |  | 0 | 127.1 | 127.1 | 2.95 | 63.55 | 711 | 0 | 0 | 1305
[24] | 67.2 | Cyl | B2X | 334 |  | 0 | 127.1 | 127.1 | 2.95 | 63.55 | 711 | 0 | 0 | 1305
[24] | 31.9 | Cyl | SC1 | 302 |  | 0 | 168.2 | 168.2 | 4.52 | 84.1 | 813 | 0 | 0 | 2006
[24] | 43.8 | Cyl | SC2 | 302 |  | 0 | 168.4 | 168.4 | 4.52 | 84.2 | 813 | 0 | 0 | 2233
[24] | 43.8 | Cyl | SC3 | 302 |  | 0 | 168.2 | 168.2 | 4.52 | 84.1 | 813 | 0 | 0 | 2113
[25] | 41.5 | Cyl | 1' | 406 |  | 0 | 88.9 | 88.9 | 5.842 | 44.45 | 1727 | 0 | 0 | 614.7
[25] | 41.5 | Cyl | 2' | 406 |  | 0 | 88.9 | 88.9 | 5.842 | 44.45 | 1422 | 0 | 0 | 711.7
[25] | 41.5 | Cyl | 3' | 406 |  | 0 | 88.9 | 88.9 | 5.842 | 44.45 | 1118 | 0 | 0 | 715.2
[25] | 41.5 | Cyl | 4' | 406 |  | 0 | 88.9 | 88.9 | 5.842 | 44.45 | 813 | 0 | 0 | 918.5
[25] | 41.5 | Cyl | 5' | 406 |  | 0 | 88.9 | 88.9 | 5.842 | 44.45 | 508 | 0 | 0 | 991.9
[25] | 41.5 | Cyl | 6' | 406 |  | 0 | 88.9 | 88.9 | 5.842 | 44.45 | 508 | 0 | 0 | 889.6
[25] | 41.5 | Cyl | 7' | 490 |  | 0 | 82.55 | 82.55 | 1.397 | 41.275 | 1727 | 0 | 0 | 224.6
[25] | 41.5 | Cyl | 8' | 490 |  | 0 | 82.55 | 82.55 | 1.397 | 41.275 | 1422 | 0 | 0 | 294.5
[25] | 41.5 | Cyl | 9' | 490 |  | 0 | 82.55 | 82.55 | 1.397 | 41.275 | 1118 | 0 | 0 | 355.8
[25] | 41.5 | Cyl | 10' | 490 |  | 0 | 82.55 | 82.55 | 1.397 | 41.275 | 813 | 0 | 0 | 400.3
[25] | 41.5 | Cyl | 11' | 490 |  | 0 | 82.55 | 82.55 | 1.397 | 41.275 | 508 | 0 | 0 | 489.3
[26] | 25.4 | Cyl | SC154-1 | 348.1 |  | 0 | 108 | 108 | 4.5 | 54 | 4158 | 0 | 0 | 342
[26] | 25.4 | Cyl | SC154-2 | 348.1 |  | 0 | 108 | 108 | 4.5 | 54 | 4158 | 0 | 0 | 292
[26] | 37.4 | Cyl | SC154-3 | 348.1 |  | 0 | 108 | 108 | 4.5 | 54 | 4158 | 0 | 0 | 298
[26] | 37.4 | Cyl | SC154-4 | 348.1 |  | 0 | 108 | 108 | 4.5 | 54 | 4158 | 0 | 0 | 280
[26] | 37.4 | Cyl | SC149-1 | 348.1 |  | 0 | 108 | 108 | 4.5 | 54 | 4023 | 0 | 0 | 318
[26] | 37.4 | Cyl | SC149-2 | 348.1 |  | 0 | 108 | 108 | 4.5 | 54 | 4023 | 0 | 0 | 320
[26] | 25.4 | Cyl | SC141-1 | 348.1 |  | 0 | 108 | 108 | 4.5 | 54 | 3807 | 0 | 0 | 350
[26] | 25.4 | Cyl | SC141-2 | 348.1 |  | 0 | 108 | 108 | 4.5 | 54 | 3807 | 0 | 0 | 370
[26] | 25.4 | Cyl | SC130-1 | 348.1 |  | 0 | 108 | 108 | 4.5 | 54 | 3510 | 0 | 0 | 400
[26] | 25.4 | Cyl | SC130-2 | 348.1 |  | 0 | 108 | 108 | 4.5 | 54 | 3510 | 0 | 0 | 390
[26] | 37.4 | Cyl | SC130-3 | 348.1 |  | 0 | 108 | 108 | 4.5 | 54 | 3510 | 0 | 0 | 440
[27] | 37 | Cyl | B 60-16 | 266 |  | 0 | 114 | 114 | 1.79 | 57 | 850 | 0 | 0 | 515
[27] | 37 | Cyl | B 60-35 | 291 |  | 0 | 114 | 114 | 3.35 | 57 | 850 | 0 | 0 | 785
[27] | 37 | Cyl | B 60-45 | 332 |  | 0 | 114 | 114 | 4.44 | 57 | 850 | 0 | 0 | 902
[27] | 37 | Cyl | B 60-60 | 486 |  | 0 | 114 | 114 | 6 | 57 | 850 | 0 | 0 | 1334
[27] | 25 | Cyl | B 100-60 | 486 |  | 0 | 114 | 114 | 5.91 | 57 | 1250 | 0 | 0 | 1177
[27] | 33 | Cyl | B 150-16 | 266 |  | 0 | 114 | 114 | 1.93 | 57 | 1750 | 0 | 0 | 461
[27] | 30 | Cyl | B 150-35 | 291 |  | 0 | 114 | 114 | 3.32 | 57 | 1750 | 0 | 0 | 628
[27] | 37 | Cyl | B 150-60 | 486 |  | 0 | 114 | 114 | 5.94 | 57 | 1750 | 0 | 0 | 1138
[27] | 28 | Cyl | B 200-16 | 266 |  | 0 | 114 | 114 | 1.78 | 57 | 2250 | 0 | 0 | 373
[27] | 24 | Cyl | B 200-35 | 291 |  | 0 | 114 | 114 | 3.31 | 57 | 2320 | 0 | 0 | 535
[27] | 28 | Cyl | B 200-60 | 486 |  | 0 | 114 | 114 | 6.14 | 57 | 2250 | 0 | 0 | 1000
[27] | 36 | Cyl | B 250-16 | 266 |  | 0 | 114 | 114 | 1.72 | 57 | 2750 | 0 | 0 | 353
[27] | 36 | Cyl | B 250-35 | 291 |  | 0 | 114 | 114 | 3.41 | 57 | 2750 | 0 | 0 | 569
[27] | 31 | Cyl | B 250-45 | 332 |  | 0 | 114 | 114 | 4.49 | 57 | 2750 | 0 | 0 | 657
[27] | 33 | Cyl | B 250-60 | 486 |  | 0 | 114 | 114 | 6.11 | 57 | 2750 | 0 | 0 | 941
[28] | 22.9 | Cyl | '1' | 292 |  | 0 | 215.9 | 215.9 | 4.09 | 107.95 | 2220 | 0 | 0 | 1650
[28] | 30 | Cyl | '2' | 292 |  | 0 | 215.9 | 215.9 | 4.09 | 107.95 | 2220 | 0 | 0 | 2264
[28] | 22.9 | Cyl | '3' | 392 |  | 0 | 215.9 | 215.9 | 6 | 107.95 | 2220 | 0 | 0 | 2442
[28] | 30 | Cyl | '4' | 350 |  | 0 | 215.9 | 215.9 | 6 | 107.95 | 2220 | 0 | 0 | 2869
[28] | 21.1 | Cyl | '5' | 312 |  | 0 | 120.9 | 120.9 | 3.76 | 60.45 | 1050 | 0 | 0 | 721
[28] | 21.1 | Cyl | '6' | 312 |  | 0 | 120.9 | 120.9 | 3.76 | 60.45 | 2310 | 0 | 0 | 636
[28] | 21.1 | Cyl | '7' | 343 |  | 0 | 120.9 | 120.9 | 5.53 | 60.45 | 1050 | 0 | 0 | 1010
[28] | 24.2 | Cyl | '8' | 343 |  | 0 | 120.9 | 120.9 | 5.53 | 60.45 | 1050 | 0 | 0 | 1090
[28] | 25 | Cyl | '9' | 350 |  | 0 | 95 | 95 | 3.65 | 47.5 | 1370 | 0 | 0 | 667
[28] | 25 | Cyl | '10' | 350 |  | 0 | 95 | 95 | 3.65 | 47.5 | 1420 | 0 | 0 | 583
[28] | 25 | Cyl | '11' | 350 |  | 0 | 95 | 95 | 3.65 | 47.5 | 1980 | 0 | 0 | 529
[116] | 43.3 | Cyl | Group B | 317.7 |  | 0 | 165 | 165 | 4.3 | 82.5 | 2440 | 0 | 0 | 1149
[116] | 43.3 | Cyl | Group C | 317.7 |  | 0 | 160 | 160 | 4.5 | 80 | 2420 | 0 | 0 | 1561
[116] | 43.3 | Cyl | Group D | 317.7 |  | 0 | 165 | 165 | 4.3 | 82.5 | 3640 | 0 | 0 | 987
[70] | 55.9 | Cyl | 1A2-1-3 | 505 |  | 0 | 190.7 | 190.7 | 6 | 95.35 | 1150 | 0 | 0 | 3064
[70] | 55.9 | Cyl | 1A4-1-3 | 505 |  | 0 | 190.7 | 190.7 | 6 | 95.35 | 2300 | 0 | 0 | 2610
[70] | 55.9 | Cyl | 1A6-1-6 | 505 |  | 0 | 190.7 | 190.7 | 6 | 95.35 | 2450 | 0 | 0 | 2060
[70] | 48.4 | Cyl | 1G2-1,2 | 505 |  | 0 | 190.7 | 190.7 | 6 | 95.35 | 1150 | 0 | 0 | 3150
[70] | 48.4 | Cyl | 1G6-1,2 | 505 |  | 0 | 190.7 | 190.7 | 6 | 95.35 | 3450 | 0 | 0 | 2130
[70] | 55.9 | Cyl | 2A2-1-3 | 461 |  | 0 | 267.4 | 267.4 | 7 | 133.7 | 1600 | 0 | 0 | 5180
[70] | 55.9 | Cyl | 2A4-1-3 | 461 |  | 0 | 267.4 | 267.4 | 7 | 133.7 | 3200 | 0 | 0 | 4540
[70] | 55.9 | Cyl | 2A6-1-3 | 461 |  | 0 | 267.4 | 267.4 | 7 | 133.7 | 4800 | 0 | 0 | 3630
[70] | 48.4 | Cyl | 2G2-1,2 | 461 |  | 0 | 267.4 | 267.4 | 7 | 133.7 | 1600 | 0 | 0 | 5190
[70] | 48.4 | Cyl | 2G6-1,2 | 461 |  | 0 | 267.4 | 267.4 | 7 | 133.7 | 4800 | 0 | 0 | 3900
[64], [65] | 29.62 | Cyl | Cai-28 '84 | 274.4 |  | 0 | 166 | 166 | 5 | 83 | 1100 | 0 | 0 | 1985
[64], [65] | 42.24 | Cyl | Cai-3 | 313.6 |  | 0 | 166 | 166 | 5 | 83 | 870 | 0 | 0 | 1827.7
[64], [65] | 42.24 | Cyl | Cai-4 | 284.2 |  | 0 | 166 | 166 | 5 | 83 | 870 | 0 | 0 | 1862
[64], [65] | 42.24 | Cyl | Cai-5 | 294 |  | 0 | 166 | 166 | 5 | 83 | 1700 | 0 | 0 | 1543.5
[64], [65] | 42.24 | Cyl | Cai-6 | 313.6 |  | 0 | 166 | 166 | 5 | 83 | 1700 | 0 | 0 | 1460.2
[64], [65] | 28.09 | Cyl | Cai-7 | 289.1 |  | 0 | 166 | 166 | 5 | 83 | 2700 | 0 | 0 | 1117.2
[64], [65] | 28.09 | Cyl | Cai-8 | 289.1 |  | 0 | 166 | 166 | 5 | 83 | 2700 | 0 | 0 | 1271.06
[64], [65] | 28.09 | Cyl | Cai-9 | 287.14 |  | 0 | 166 | 166 | 5 | 83 | 3700 | 0 | 0 | 983.92
[64], [65] | 28.09 | Cyl | Cai-10 | 287.14 |  | 0 | 166 | 166 | 5 | 83 | 3700 | 0 | 0 | 958.44
[65] | 28.99 | Cyl | Cai-4 | 338.88 |  | 0 | 108 | 108 | 4 | 54 | 648 | 0 | 0 | 825.16
[65] | 28.99 | Cyl | Cai-5 | 338.88 |  | 0 | 108 | 108 | 4 | 54 | 648 | 0 | 0 | 828.1
[65] | 28.99 | Cyl | Cai-6 | 338.88 |  | 0 | 108 | 108 | 4 | 54 | 864 | 0 | 0 | 766.36
[65] | 28.99 | Cyl | Cai-7 | 338.88 |  | 0 | 108 | 108 | 4 | 54 | 864 | 0 | 0 | 801.64
[65] | 28.99 | Cyl | Cai-8 | 338.88 |  | 0 | 108 | 108 | 4 | 54 | 864 | 0 | 0 | 869.26
[65] | 28.99 | Cyl | Cai-9 | 338.88 |  | 0 | 108 | 108 | 4 | 54 | 1080 | 0 | 0 | 836.92
[65] | 28.99 | Cyl | Cai-10 | 338.88 |  | 0 | 108 | 108 | 4 | 54 | 1080 | 0 | 0 | 783.02
[65] | 28.99 | Cyl | Cai-11 | 338.88 |  | 0 | 108 | 108 | 4 | 54 | 1620 | 0 | 0 | 707.56
[65] | 28.99 | Cyl | Cai-12 | 338.88 |  | 0 | 108 | 108 | 4 | 54 | 1620 | 0 | 0 | 646.8
[65] | 28.99 | Cyl | Cai-13 | 338.88 |  | 0 | 108 | 108 | 4 | 54 | 1620 | 0 | 0 | 643.86
[65] | 28.99 | Cyl | Cai-14 | 338.88 |  | 0 | 108 | 108 | 4 | 54 | 2160 | 0 | 0 | 672.28
[65] | 28.99 | Cyl | Cai-15 | 338.88 |  | 0 | 108 | 108 | 4 | 54 | 2160 | 0 | 0 | 697.76
[65] | 28.99 | Cyl | Cai-16 | 338.88 |  | 0 | 108 | 108 | 4 | 54 | 2160 | 0 | 0 | 676.2
[65] | 28.99 | Cyl | Cai-17 | 338.88 |  | 0 | 108 | 108 | 4 | 54 | 2700 | 0 | 0 | 648.76
[65] | 28.99 | Cyl | Cai-18 | 338.88 |  | 0 | 108 | 108 | 4 | 54 | 3240 | 0 | 0 | 559.58
[65] | 28.99 | Cyl | Cai-19 | 338.88 |  | 0 | 108 | 108 | 4 | 54 | 3240 | 0 | 0 | 478.24
[65] | 28.99 | Cyl | Cai-20 | 338.88 |  | 0 | 108 | 108 | 4 | 54 | 3240 | 0 | 0 | 600.74
[65] | 28.99 | Cyl | Cai-21 | 338.88 |  | 0 | 108 | 108 | 4 | 54 | 4320 | 0 | 0 | 373.38
[65] | 28.99 | Cyl | Cai-22 | 338.88 |  | 0 | 108 | 108 | 4 | 54 | 4320 | 0 | 0 | 345.94
[65] | 28.99 | Cyl | Cai-23 | 338.88 |  | 0 | 108 | 108 | 4 | 54 | 4320 | 0 | 0 | 294
[65] | 28.99 | Cyl | Cai-24 | 338.88 |  | 0 | 108 | 108 | 4 | 54 | 5400 | 0 | 0 | 225.4
[65] | 28.99 | Cyl | Cai-25 | 338.88 |  | 0 | 108 | 108 | 4 | 54 | 5400 | 0 | 0 | 210.7
[65] | 28.99 | Cyl | Cai-26 | 338.88 |  | 0 | 108 | 108 | 4 | 54 | 5560 | 0 | 0 | 212.5
[114] | 32.65 | Cyl | Tang-1 | 344 |  | 0 | 104 | 104 | 2 | 52 | 524 | 0 | 0 | 540
[114] | 35.65 | Cyl | Tang-2 | 344 |  | 0 | 105 | 105 | 2.5 | 52.5 | 530 | 0 | 0 | 613
[114] | 33.47 | Cyl | Tang-3 | 344 |  | 0 | 106 | 106 | 3 | 53 | 536 | 0 | 0 | 674
[114] | 31.87 | Cyl | Tang-4 | 379.8 |  | 0 | 107 | 107 | 3.5 | 53.5 | 542 | 0 | 0 | 835
[114] | 31.87 | Cyl | Tang-5 | 379.8 |  | 0 | 107 | 107 | 4 | 53.5 | 542 | 0 | 0 | 889
[114] | 33.5 | Cyl | Tang-6 | 344 |  | 0 | 108 | 108 | 4.5 | 54 | 548 | 0 | 0 | 917
[114] | 33.5 | Cyl | Tang-7 | 379.8 |  | 0 | 108 | 108 | 5 | 54 | 548 | 0 | 0 | 1084
[114] | 32.22 | Cyl | Tang-8 | 433.2 |  | 0 | 160 | 160 | 2.5 | 80 | 960 | 0 | 0 | 1426
[114] | 38.88 | Cyl | Tang-9 | 433.2 |  | 0 | 140 | 140 | 2.5 | 70 | 840 | 0 | 0 | 1124
[114] | 33.06 | Cyl | Tang-10 | 426.3 |  | 0 | 140 | 140 | 3 | 70 | 840 | 0 | 0 | 1208
[114] | 45.77 | Cyl | Tang-11 | 433.2 |  | 0 | 100 | 100 | 2.5 | 50 | 600 | 0 | 0 | 750
[114] | 29.13 | Cyl | Tang-13 | 426.3 |  | 0 | 100 | 100 | 3 | 50 | 600 | 0 | 0 | 723
[114] | 27.07 | Cyl | Tang-16 | 237.2 |  | 0 | 210 | 210 | 2.5 | 105 | 1040 | 0 | 0 | 1607
[114] | 46.57 | Cyl | Tang-24 | 243 |  | 0 | 250 | 250 | 7 | 125 | 1480 | 0 | 0 | 4116
[114] | 49.8 | Cyl | Tang-25 | 269 |  | 0 | 240 | 240 | 10 | 120 | 1440 | 0 | 0 | 5135
[114] | 54.33 | Cyl | Tang-39 | 288.1 |  | 0 | 166 | 166 | 5 | 83 | 1040 | 0 | 0 | 1862
[114] | 43.89 | Cyl | Tang-40 | 288.1 |  | 0 | 166 | 166 | 5 | 83 | 1040 | 0 | 0 | 1764
[114] | 26.73 | Cyl | Tang-41 | 288.1 |  | 0 | 166 | 166 | 5 | 83 | 1040 | 0 | 0 | 1372
[114] | 29.72 | Cyl | Tang-42 | 288.1 |  | 0 | 166 | 166 | 5 | 83 | 1040 | 0 | 0 | 1495
[114] | 23 | Cyl | Tang-43 | 288.1 |  | 0 | 166 | 166 | 5 | 83 | 1040 | 0 | 0 | 1392
[114] | 44.11 | Cyl | Tang-44 | 288.1 |  | 0 | 166 | 166 | 5 | 83 | 1040 | 0 | 0 | 1695
[114] | 55.65 | Cyl | Tang-45 | 288.1 |  | 0 | 166 | 166 | 5 | 83 | 1040 | 0 | 0 | 1852
[114] | 37.75 | Cyl | Tang-46 | 288.1 |  | 0 | 166 | 166 | 5 | 83 | 1040 | 0 | 0 | 1627
[114] | 21.86 | Cyl | Tang-47 | 378.3 |  | 0 | 140 | 140 | 5.3 | 70 | 840 | 0 | 0 | 1326
[114] | 30.58 | Cyl | Tang-48 | 378.3 |  | 0 | 140 | 140 | 5 | 70 | 840 | 0 | 0 | 1379
[114] | 34.92 | Cyl | Tang-49 | 378.3 |  | 0 | 140 | 140 | 5 | 70 | 840 | 0 | 0 | 1501
[114] | 51.5 | Cyl | Tang-50 | 378.3 |  | 0 | 140 | 140 | 5.3 | 70 | 840 | 0 | 0 | 1664
[114] | 42.25 | Cyl | Tang-51 | 378.3 |  | 0 | 140 | 140 | 5 | 70 | 840 | 0 | 0 | 1539
[114] | 20.71 | Cyl | Tang-54 | 260.7 |  | 0 | 92 | 92 | 3 | 46 | 920 | 0 | 0 | 431
[114] | 20.71 | Cyl | Tang-55 | 260.7 |  | 0 | 92 | 92 | 3 | 46 | 1380 | 0 | 0 | 409
[114] | 20.22 | Cyl | Tang-57 | 259.7 |  | 0 | 108 | 108 | 4.5 | 54 | 648 | 0 | 0 | 665
[114] | 20.22 | Cyl | Tang-58 | 259.7 |  | 0 | 108 | 108 | 4.5 | 54 | 972 | 0 | 0 | 666
[114] | 20.22 | Cyl | Tang-59 | 259.7 |  | 0 | 108 | 108 | 4.5 | 54 | 1296 | 0 | 0 | 563
[114] | 20.22 | Cyl | Tang-60 | 259.7 |  | 0 | 108 | 108 | 4.5 | 54 | 1620 | 0 | 0 | 524
[114] | 20.22 | Cyl | Tang-61 | 259.7 |  | 0 | 108 | 108 | 4.5 | 54 | 1994 | 0 | 0 | 495
[114] | 39.23 | Cyl | Tang-63 | 327.1 |  | 0 | 108 | 108 | 4 | 54 | 540 | 0 | 0 | 836
[114] | 35.33 | Cyl | Tang-64 | 337.6 |  | 0 | 108 | 108 | 4 | 54 | 756 | 0 | 0 | 785
[114] | 33.54 | Cyl | Tang-65 | 337.6 |  | 0 | 108 | 108 | 4 | 54 | 972 | 0 | 0 | 736
[114] | 34.03 | Cyl | Tang-66 | 327.1 |  | 0 | 108 | 108 | 4 | 54 | 1188 | 0 | 0 | 686
[114] | 33.15 | Cyl | Tang-67 | 332 |  | 0 | 108 | 108 | 4 | 54 | 1404 | 0 | 0 | 686
[114] | 33.15 | Cyl | Tang-68 | 347.7 |  | 0 | 108 | 108 | 4 | 54 | 1620 | 0 | 0 | 672
[114] | 20.54 | Cyl | Tang-70 | 259.7 |  | 0 | 108 | 108 | 4.2 | 54 | 648 | 0 | 0 | 722
[114] | 22.84 | Cyl | Tang-71 | 259.7 |  | 0 | 108 | 108 | 4.2 | 54 | 972 | 0 | 0 | 640
[114] | 27.07 | Cyl | Tang-73 | 237.2 |  | 0 | 210 | 210 | 2.5 | 105 | 1040 | 0 | 0 | 1607
[114] | 26.56 | Cyl | Tang-74 | 237.2 |  | 0 | 210 | 210 | 2.5 | 105 | 1670 | 0 | 0 | 1323
[5] | 40.9 | Cyl | 8-0 | 358.7 |  | 0 | 165.2 | 165.2 | 4.17 | 82.6 | 1322 | 0 | 0 | 1445
[5] | 40.9 | Cyl | 12-0 | 358.7 |  | 0 | 165.2 | 165.2 | 4.17 | 82.6 | 1982 | 0 | 0 | 1305
[5] | 40.9 | Cyl | 18-0 | 358.7 |  | 0 | 165.2 | 165.2 | 4.17 | 82.6 | 2974 | 0 | 0 | 1180
[5] | 40.9 | Cyl | 24-0 | 358.7 |  | 0 | 165.2 | 165.2 | 4.17 | 82.6 | 3965 | 0 | 0 | 956
[5] | 40.9 | Cyl | 30-0 | 358.7 |  | 0 | 165.2 | 165.2 | 4.17 | 82.6 | 4956 | 0 | 0 | 800
[31] | 33.4 | Cube | C11N | 355 |  | 0 | 165 | 165 | 4.7 | 82.5 | 2475 | 0 | 0 | 1058
[31] | 33.4 | Cube | C12N | 355 |  | 0 | 165 | 165 | 4.7 | 82.5 | 2476 | 0 | 0 | 1037
[31] | 10 | Cube | C13LW | 355 |  | 0 | 165 | 165 | 4.7 | 82.5 | 2477 | 0 | 0 | 800
[31] | 10 | Cube | C14LW | 355 |  | 0 | 165 | 165 | 4.7 | 82.5 | 2478 | 0 | 0 | 834
[31] | 33.4 | Cube | C16N | 350 |  | 0 | 110 | 110 | 1.9 | 55 | 2200 | 0 | 0 | 437
[31] | 33.4 | Cube | C17N | 350 |  | 0 | 110 | 110 | 1.9 | 55 | 2200 | 0 | 0 | 368
[31] | 33.4 | Cube | C18N | 350 |  | 0 | 110 | 110 | 1.9 | 55 | 2200 | 0 | 0 | 355
[31] | 33.4 | Cube | C19N | 350 |  | 0 | 110 | 110 | 1.9 | 55 | 2200 | 0 | 0 | 374
[31] | 10 | Cube | C22LW | 350 |  | 0 | 110 | 110 | 1.9 | 55 | 2200 | 0 | 0 | 269
[31] | 10 | Cube | C23LW | 350 |  | 0 | 110 | 110 | 1.9 | 55 | 2200 | 0 | 0 | 252
[31] | 10 | Cube | C24LW | 350 |  | 0 | 110 | 110 | 1.9 | 55 | 2200 | 0 | 0 | 211
[31] | 10 | Cube | C25LW | 350 |  | 0 | 110 | 110 | 1.9 | 55 | 2200 | 0 | 0 | 219
[115] | 40.4 | Cyl | 69* | 332.02 |  | 0 | 108 | 108 | 4 | 54 | 540 | 0 | 0 | 835.9
[115] | 28.6 | Cyl | 9* | 409.64 |  | 0 | 108 | 108 | 4.5 | 54 | 485 | 0 | 0 | 1205.4
[115] | 45.1 | Cyl | 17* | 378.28 |  | 0 | 140 | 140 | 5 | 70 | 840 | 0 | 0 | 1667
[115] | 32.2 | Cyl | 23* | 259.7 |  | 0 | 108 | 108 | 4.5 | 54 | 970 | 0 | 0 | 740.9
[115] | 36.6 | Cyl | 24* | 224.22 |  | 0 | 220 | 220 | 10 | 110 | 2400 | 0 | 0 | 1729.3
[115] | 54.5 | Cyl | 25* | 191.79 |  | 0 | 240 | 240 | 12 | 120 | 2400 | 0 | 0 | 3900.4
[115] | 42.9 | Cyl | 26* | 283.22 |  | 0 | 152 | 152 | 7 | 76 | 912 | 0 | 0 | 1693.4
[115] | 42.9 | Cyl | 27* | 333.2 |  | 0 | 140 | 140 | 5.5 | 70 | 840 | 0 | 0 | 1379.8
[115] | 31.5 | Cyl | 30* | 356.82 |  | 0 | 164 | 164 | 6 | 82 | 1700 | 0 | 0 | 1633.7
[115] | 26.2 | Cyl | 31* | 348.88 |  | 0 | 95 | 95 | 3.5 | 47.5 | 860 | 0 | 0 | 665.4
[115] | 26.2 | Cyl | 32* | 348.88 |  | 0 | 95 | 95 | 3.5 | 47.5 | 1420 | 0 | 0 | 582.1
[115] | 22.2 | Cyl | 33* | 311.15 |  | 0 | 121 | 121 | 4 | 60.5 | 1050 | 0 | 0 | 702.7
[115] | 26.5 | Cyl | 34* | 317.03 |  | 0 | 121 | 121 | 4 | 60.5 | 1050 | 0 | 0 | 851.6
[115] | 22.2 | Cyl | 35* | 349.37 |  | 0 | 121 | 121 | 6 | 60.5 | 1050 | 0 | 0 | 1007.4
[115] | 26.5 | Cyl | 36* | 325.85 |  | 0 | 121 | 121 | 6 | 60.5 | 1050 | 0 | 0 | 1088.8
[115] | 24.1 | Cyl | 37* | 391.02 |  | 0 | 216 | 216 | 6 | 108 | 2220 | 0 | 0 | 2440.2
[115] | 31.4 | Cyl | 38* | 379.26 |  | 0 | 216 | 216 | 6 | 108 | 2220 | 0 | 0 | 2865.5
[115] | 24.1 | Cyl | 39* | 289.39 |  | 0 | 216 | 216 | 4 | 108 | 2220 | 0 | 0 | 1868.9
[115] | 31.4 | Cyl | 40* | 287.14 |  | 0 | 216 | 216 | 4 | 108 | 2220 | 0 | 0 | 2261.8
[115] | 21.8 | Cyl | 41* | 413.56 |  | 0 | 153 | 153 | 3.2 | 76.5 | 1679 | 0 | 0 | 901.6
[115] | 32.2 | Cyl | 42* | 602.7 |  | 0 | 101 | 101 | 3.4 | 50.5 | 1530 | 0 | 0 | 802.6
[115] | 33.9 | Cyl | 43* | 449.82 |  | 0 | 121 | 121 | 4.8 | 60.5 | 1048 | 0 | 0 | 1146.6
[115] | 29.1 | Cyl | 44* | 449.82 |  | 0 | 121 | 121 | 4.8 | 60.5 | 1048 | 0 | 0 | 1078
[115] | 25.6 | Cyl | 45* | 449.82 |  | 0 | 121 | 121 | 4.8 | 60.5 | 1048 | 0 | 0 | 940.8
[115] | 47 | Cyl | 49* | 301.84 |  | 0 | 318.5 | 318.5 | 6.9 | 159.25 | 4200 | 0 | 0 | 5494.9
[115] | 47 | Cyl | 50* | 253.2 |  | 0 | 500 | 500 | 11 | 250 | 5000 | 0 | 0 | 12838
[115] | 43.7 | Cyl | 51* | 235.2 |  | 0 | 500 | 500 | 11 | 250 | 5000 | 0 | 0 | 11838.4
[115] | 27.7 | Cyl | 56* | 235.2 |  | 0 | 210 | 210 | 2.5 | 105 | 1670 | 0 | 0 | 1323
[115] | 36.3 | Cyl | 70* | 337.61 |  | 0 | 108 | 108 | 4 | 54 | 756 | 0 | 0 | 785
[115] | 34.5 | Cyl | 71* | 337.61 |  | 0 | 108 | 108 | 4 | 54 | 972 | 0 | 0 | 737
[115] | 34.1 | Cyl | 72* | 332.02 |  | 0 | 108 | 108 | 4 | 54 | 1404 | 0 | 0 | 686
[115] | 34.1 | Cyl | 73* | 351.23 |  | 0 | 108 | 108 | 4 | 54 | 1620 | 0 | 0 | 637
[115] | 23.1 | Cyl | 74* | 378.28 |  | 0 | 140 | 140 | 5 | 70 | 840 | 0 | 0 | 1283.8
[115] | 31.6 | Cyl | 75* | 378.28 |  | 0 | 140 | 140 | 5 | 70 | 840 | 0 | 0 | 1391.6
[115] | 45.1 | Cyl | 76* | 378.28 |  | 0 | 140 | 140 | 5 | 70 | 840 | 0 | 0 | 1685.6
[115] | 51 | Cyl | 77* | 178.28 |  | 0 | 140 | 140 | 5 | 70 | 840 | 0 | 0 | 1705.2
[115] | 43.4 | Cyl | 84* | 244.02 |  | 0 | 100 | 100 | 2.5 | 50 | 600 | 0 | 0 | 686
[115] | 43.4 | Cyl | 85* | 236.18 |  | 0 | 100 | 100 | 2 | 50 | 900 | 0 | 0 | 587
[115] | 36.7 | Cyl | 86* | 236.18 |  | 0 | 100 | 100 | 2 | 50 | 600 | 0 | 0 | 558.6
[115] | 36.7 | Cyl | 89* | 236.18 |  | 0 | 100 | 100 | 2 | 50 | 600 | 0 | 0 | 512.5
[115] | 28.1 | Cyl | 90* | 259.7 |  | 0 | 100 | 100 | 4.5 | 50 | 1080 | 0 | 0 | 743.8
[115] | 28.1 | Cyl | 91* | 259.7 |  | 0 | 106 | 106 | 3.5 | 53 | 1080 | 0 | 0 | 559.6
[115] | 28.1 | Cyl | 92* | 259.7 |  | 0 | 104 | 104 | 2.5 | 52 | 1080 | 0 | 0 | 433.2
[115] | 35 | Cyl | 101* | 327.12 |  | 0 | 108 | 108 | 4 | 54 | 1188 | 0 | 0 | 686
[117] | 70.8 | Cyl | D-0-1 | 360 |  | 0 | 169 | 169 | 7.5 | 84.5 | 690 | 0 | 0 | 3080
[117] | 70.8 | Cyl | D-0-2 | 360 |  | 0 | 169 | 169 | 7.5 | 84.5 | 690 | 0 | 0 | 4190
[117] | 70.8 | Cyl | L-0 | 360 |  | 0 | 169 | 169 | 7.5 | 84.5 | 1768 | 0 | 0 | 2870
[78] | 41.6 | Cyl | A7 | 275 |  | 0 | 76 | 76 | 2 | 38 | 1555 | 0 | 0 | 355
[78] | 41.6 | Cyl | B7 | 275 |  | 0 | 76 | 76 | 2 | 38 | 1556 | 0 | 0 | 330
[32] | 58 | Cyl | A1 | 325 |  | 0 | 219 | 219 | 6 | 109.5 | 1000 | 0 | 0 | 2989
[32] | 47.6 | Cyl | B2 | 325 |  | 0 | 219 | 219 | 4 | 109.5 | 1000 | 0 | 0 | 1931
[32] | 52.3 | Cyl | C1 | 325 |  | 0 | 219 | 219 | 4 | 109.5 | 1000 | 0 | 0 | 1980
Goode's data | 38.2 | Cyl | GZJ2-1 | 273 |  | 0 | 219 | 219 | 7 | 109.5 | 1200 | 0 | 0 | 3200
Goode's data | 38.2 | Cyl | GZJ2-2 | 273 |  | 0 | 219 | 219 | 7 | 109.5 | 1200 | 0 | 0 | 3200
Goode's data | 38.2 | Cyl | GZJ2-3 | 273 |  | 0 | 219 | 219 | 7 | 109.5 | 1200 | 0 | 0 | 3200
Goode's data | 38.2 | Cyl | GZJ3-1 | 273 |  | 0 | 219 | 219 | 7 | 109.5 | 1420 | 0 | 0 | 3070
Goode's data | 38.2 | Cyl | GZJ3-2 | 273 |  | 0 | 219 | 219 | 7 | 109.5 | 1420 | 0 | 0 | 3070
Goode's data | 38.2 | Cyl | GZJ3-3 | 273 |  | 0 | 219 | 219 | 7 | 109.5 | 1420 | 0 | 0 | 3070
Goode's data | 38.2 | Cyl | GZJ4-1 | 273 |  | 0 | 219 | 219 | 7 | 109.5 | 1640 | 0 | 0 | 2956
Goode's data | 38.2 | Cyl | GZJ4-2 | 273 |  | 0 | 219 | 219 | 7 | 109.5 | 1640 | 0 | 0 | 2956
Goode's data | 38.2 | Cyl | GZJ4-3 | 273 |  | 0 | 219 | 219 | 7 | 109.5 | 1640 | 0 | 0 | 2956
[17] | 32.68 | Cyl | 2 | 287.33 |  | 0 | 114.3 | 114.3 | 3.35 | 57.15 | 571.5 | 0 | 0 | 739.5
[17] | 32.68 | Cyl | 3 | 287.33 |  | 0 | 114.3 | 114.3 | 3.35 | 57.15 | 800 | 0 | 0 | 631.5
[17] | 32.68 | Cyl | 4 | 287.33 |  | 0 | 114.3 | 114.3 | 3.35 | 57.15 | 1143 | 0 | 0 | 599.3
[17] | 58.68 | Cyl | 6 | 287.33 |  | 0 | 114.3 | 114.3 | 3.35 | 57.15 | 571.5 | 0 | 0 | 902.9
[17] | 58.68 | Cyl | 7 | 287.33 |  | 0 | 114.3 | 114.3 | 3.35 | 57.15 | 800 | 0 | 0 | 868.5
[17] | 58.68 | Cyl | 8 | 287.33 |  | 0 | 114.3 | 114.3 | 3.35 | 57.15 | 1143 | 0 | 0 | 809.2
[17] | 88.78 | Cyl | 10 | 287.33 |  | 0 | 114.3 | 114.3 | 3.35 | 57.15 | 571.5 | 0 | 0 | 1180.7
[17] | 88.78 | Cyl | 11 | 287.33 |  | 0 | 114.3 | 114.3 | 3.35 | 57.15 | 800 | 0 | 0 | 1198.3
[17] | 88.78 | Cyl | 12 | 287.33 |  | 0 | 114.3 | 114.3 | 3.35 | 57.15 | 1143 | 0 | 0 | 1111.6
[17] | 105.45 | Cyl | 14 | 287.33 |  | 0 | 114.3 | 114.3 | 3.35 | 57.15 | 571.5 | 0 | 0 | 1407.1
[17] | 105.45 | Cyl | 15 | 287.33 |  | 0 | 114.3 | 114.3 | 3.35 | 57.15 | 800 | 0 | 0 | 1375.8
[17] | 105.45 | Cyl | 16 | 287.33 |  | 0 | 114.3 | 114.3 | 3.35 | 57.15 | 1143 | 0 | 0 | 1319.9
[17] | 32.68 | Cyl | 18 | 342.95 |  | 0 | 114.3 | 114.3 | 6 | 57.15 | 571.5 | 0 | 0 | 1016.6
[17] | 32.68 | Cyl | 19 | 342.95 |  | 0 | 114.3 | 114.3 | 6 | 57.15 | 800 | 0 | 0 | 1057.1
[17] | 32.68 | Cyl | 20 | 342.95 |  | 0 | 114.3 | 114.3 | 6 | 57.15 | 1143 | 0 | 0 | 872.2
[17] | 58.68 | Cyl | 22 | 342.95 |  | 0 | 114.3 | 114.3 | 6 | 57.15 | 571.5 | 0 | 0 | 1263.2
[17] | 58.68 | Cyl | 23 | 342.95 |  | 0 | 114.3 | 114.3 | 6 | 57.15 | 800 | 0 | 0 | 1190
[17] | 58.68 | Cyl | 24 | 342.95 |  | 0 | 114.3 | 114.3 | 6 | 57.15 | 1143 | 0 | 0 | 1120.6
[17] | 88.78 | Cyl | 26 | 342.95 |  | 0 | 114.3 | 114.3 | 6 | 57.15 | 571.5 | 0 | 0 | 1448.1
[17] | 88.78 | Cyl | 27 | 342.95 |  | 0 | 114.3 | 114.3 | 6 | 57.15 | 800 | 0 | 0 | 1400.6
[17] | 88.78 | Cyl | 28 | 342.95 |  | 0 | 114.3 | 114.3 | 6 | 57.15 | 1143 | 0 | 0 | 1442.4
[17] | 105.45 | Cyl | 30 | 342.95 |  | 0 | 114.3 | 114.3 | 6 | 57.15 | 571.5 | 0 | 0 | 1607.4
[17] | 105.45 | Cyl | 31 | 342.95 |  | 0 | 114.3 | 114.3 | 6 | 57.15 | 800 | 0 | 0 | 1622.5
[17] | 105.45 | Cyl | 32 | 342.95 |  | 0 | 114.3 | 114.3 | 6 | 57.15 | 1143 | 0 | 0 | 1574.3
[17] | 73.3 | Cyl | 34 | 342.95 |  | 0 | 114.3 | 114.3 | 6 | 57.15 | 571.5 | 0 | 0 | 1308.5
[17] | 22.5 | Cyl | 35 | 342.95 |  | 0 | 114.3 | 114.3 | 6 | 57.15 | 800 | 0 | 0 | 925.9
[17] | 58.2 | Cyl | 36 | 342.95 |  | 0 | 114.3 | 114.3 | 6 | 57.15 | 1143 | 0 | 0 | 1126.9
[33] | 40 | Cyl | 1 | 280 |  | 0 | 160.1 | 160.1 | 4.98 | 80.05 | 2000 | 0 | 0 | 1261
[33] | 41 | Cyl | 2 | 281 |  | 0 | 160.2 | 160.2 | 4.96 | 80.1 | 2500 | 0 | 0 | 1244
[33] | 43 | Cyl | 3 | 270 |  | 0 | 160.3 | 160.3 | 5 | 80.15 | 3000 | 0 | 0 | 1236
[33] | 41 | Cyl | 4 | 273 |  | 0 | 160.2 | 160.2 | 4.97 | 80.1 | 3500 | 0 | 0 | 1193
[33] | 45 | Cyl | 5 | 281 |  | 0 | 159.9 | 159.9 | 4.98 | 79.95 | 4000 | 0 | 0 | 1091
[33] | 70 | Cyl | 6 | 283 |  | 0 | 159.8 | 159.8 | 5.01 | 79.9 | 2000 | 0 | 0 | 1650
[33] | 71 | Cyl | 7 | 281 |  | 0 | 159.7 | 159.7 | 5.2 | 79.85 | 2500 | 0 | 0 | 1562
[33] | 73 | Cyl | 8 | 276 |  | 0 | 159.8 | 159.8 | 5.1 | 79.9 | 3000 | 0 | 0 | 1468
[33] | 74 | Cyl | 9 | 276 |  | 0 | 160.1 | 160.1 | 4.98 | 80.05 | 3500 | 0 | 0 | 1326
[33] | 71 | Cyl | 10 | 281 |  | 0 | 160.2 | 160.2 | 5.02 | 80.1 | 4000 | 0 | 0 | 1231
[33] | 99 | Cyl | 11 | 281 |  | 0 | 160.3 | 160.3 | 5.03 | 80.15 | 2000 | 0 | 0 | 2000
[33] | 100 | Cyl | 12 | 275 |  | 0 | 159.8 | 159.8 | 5.01 | 79.9 | 2500 | 0 | 0 | 1818
[33] | 101 | Cyl | 13 | 275 |  | 0 | 159.7 | 159.7 | 4.97 | 79.85 | 3000 | 0 | 0 | 1636
[33] | 106 | Cyl | 14 | 270 |  | 0 | 159.6 | 159.6 | 4.98 | 79.8 | 3500 | 0 | 0 | 1454
[33] | 102 | Cyl | 15 | 270 |  | 0 | 159.8 | 159.8 | 4.97 | 79.9 | 4000 | 0 | 0 | 1333
[63] | 39.3246665 | Cube 200 | 1 | 302.04482 |  | 0 | 218.25 | 218.25 | 6.05 | 109.125 | 4365 | 0 | 0 | 1716.164
[63] | 42.168595 | Cube 200 | 2 | 302.04482 |  | 0 | 218.25 | 218.25 | 6.45 | 109.125 | 3285 | 0 | 0 | 2064.3
[63] | 37.069137 | Cube 200 | 3 | 302.04482 |  | 0 | 218.25 | 218.25 | 6.3 | 109.125 | 2204 | 0 | 0 | 2412.436
[63] | 39.3246665 | Cube 200 | 8.1 | 281.450855 |  | 0 | 95 | 95 | 3.8 | 47.5 | 4318 | 0 | 0 | 202.017
[63] | 39.3246665 | Cube 200 | 8.2 | 281.450855 |  | 0 | 95.25 | 95.25 | 3.7 | 47.625 | 4320 | 0 | 0 | 154.9451
[63] | 39.3246665 | Cube 200 | 8.3 | 281.450855 |  | 0 | 95.5 | 95.5 | 3.625 | 47.75 | 4320 | 0 | 0 | 140.2351
[63] | 42.168595 | Cube 200 | 9.1 | 281.450855 |  | 0 | 95.25 | 95.25 | 3.775 | 47.625 | 2844 | 0 | 0 | 279.4895
[63] | 42.168595 | Cube 200 | 9.2 | 281.450855 |  | 0 | 95.25 | 95.25 | 3.7 | 47.625 | 2844 | 0 | 0 | 281.4509
[63] | 42.168595 | Cube 200 | 9.3 | 281.450855 |  | 0 | 95.5 | 95.5 | 3.825 | 47.75 | 2844 | 0 | 0 | 291.2575
[63] | 37.069137 | Cube 200 | 10.1 | 281.450855 |  | 0 | 95.5 | 95.5 | 3.725 | 47.75 | 1942.5 | 0 | 0 | 362.8461
[63] | 37.069137 | Cube 200 | 10.2 | 281.450855 |  | 0 | 95.25 | 95.25 | 3.775 | 47.625 | 1942 | 0 | 0 | 406.976
[63] | 37.069137 | Cube 200 | 10.3 | 281.450855 |  | 0 | 95.25 | 95.25 | 3.775 | 47.625 | 1943.25 | 0 | 0 | 406.976
[63] | 42.168595 | Cube 200 | 11.1 | 281.450855 |  | 0 | 95.5 | 95.5 | 3.75 | 47.75 | 1469 | 0 | 0 | 444.2412
[63] | 42.168595 | Cube 200 | 11.2 | 281.450855 |  | 0 | 95.25 | 95.25 | 3.725 | 47.625 | 1466.75 | 0 | 0 | 441.2993
[63] | 42.168595 | Cube 200 | 11.3 | 281.450855 |  | 0 | 95 | 95 | 3.7 | 47.5 | 1468 | 0 | 0 | 495.2358
[63] | 42.168595 | Cube 200 | 12.1 | 281.450855 |  | 0 | 95.5 | 95.5 | 3.7 | 47.75 | 997.5 | 0 | 0 | 524.6558
[63] | 42.168595 | Cube 200 | 12.2 | 281.450855 |  | 0 | 95.25 | 95.25 | 3.55 | 47.625 | 992 | 0 | 0 | 507.0038
[63] | 42.168595 | Cube 200 | 12.3 | 281.450855 |  | 0 | 95.25 | 95.25 | 3.675 | 47.625 | 995 | 0 | 0 | 534.4624
[63] | 42.168595 | Cube 200 | 13.1 | 281.450855 |  | 0 | 95.25 | 95.25 | 3.725 | 47.625 | 504 | 0 | 0 | 637.4323
[63] | 42.168595 | Cube 200 | 13.2 | 281.450855 |  | 0 | 95.5 | 95.5 | 3.75 | 47.75 | 503.75 | 0 | 0 | 632.5289
[63] | 42.168595 | Cube 200 | 13.3 | 281.450855 |  | 0 | 95.5 | 95.5 | 3.725 | 47.75 | 505 | 0 | 0 | 666.8522
[64] | 33.4406765 | Cube 200 | G-44 | 410.898635 |  | 0 | 96 | 96 | 5 | 48 | 450 | 0 | 0 | 1044.408
[64] | 33.4406765 | Cube 200 | G-45 | 410.898635 |  | 0 | 96 | 96 | 5 | 48 | 450 | 0 | 0 | 1166.991
[64] | 34.715541 | Cube 200 | G-18 | 274.5862 |  | 0 | 166 | 166 | 5 | 83 | 1100 | 0 | 0 | 1985.847
[65] | 34.0290755 | Cube 200 | C-4 | 339.113957 |  | 0 | 108 | 108 | 4 | 54 | 648 | 0 | 0 | 825.7199
[65] | 34.0290755 | Cube 200 | C-5 | 339.113957 |  | 0 | 108 | 108 | 4 | 54 | 648 | 0 | 0 | 828.6619
[65] | 34.0290755 | Cube 200 | C-6 | 339.113957 |  | 0 | 108 | 108 | 4 | 54 | 864 | 0 | 0 | 766.88
[65] | 34.0290755 | Cube 200 | C-7 | 339.113957 |  | 0 | 108 | 108 | 4 | 54 | 864 | 0 | 0 | 802.184
[65] | 34.0290755 | Cube 200 | C-8 | 339.113957 |  | 0 | 108 | 108 | 4 | 54 | 864 | 0 | 0 | 869.8499
[65] | 34.0290755 | Cube 200 | C-9 | 339.113957 |  | 0 | 108 | 108 | 4 | 54 | 1080 | 0 | 0 | 837.4879
[65] | 34.0290755 | Cube 200 | C-10 | 339.113957 |  | 0 | 108 | 108 | 4 | 54 | 1080 | 0 | 0 | 783.5513
[65] | 34.0290755 | Cube 200 | C-11 | 339.113957 |  | 0 | 108 | 108 | 4 | 54 | 1620 | 0 | 0 | 708.0401
[65] | 34.0290755 | Cube 200 | C-12 | 339.113957 |  | 0 | 108 | 108 | 4 | 54 | 1620 | 0 | 0 | 647.2389
[65] | 34.0290755 | Cube 200 | C-13 | 339.113957 |  | 0 | 108 | 108 | 4 | 54 | 1620 | 0 | 0 | 644.2969
[65] | 34.0290755 | Cube 200 | C-14 | 339.113957 |  | 0 | 108 | 108 | 4 | 54 | 2160 | 0 | 0 | 672.7362
[65] | 34.0290755 | Cube 200 | C-15 | 339.113957 |  | 0 | 108 | 108 | 4 | 54 | 2160 | 0 | 0 | 698.2335
[65] | 34.0290755 | Cube 200 | C-16 | 339.113957 |  | 0 | 108 | 108 | 4 | 54 | 2160 | 0 | 0 | 676.6589
[65] | 34.0290755 | Cube 200 | C-17 | 339.113957 |  | 0 | 108 | 108 | 4 | 54 | 2700 | 0 | 0 | 649.2002
[65] | 34.0290755 | Cube 200 | C-18 | 339.113957 |  | 0 | 108 | 108 | 4 | 54 | 3240 | 0 | 0 | 559.9597
[65] | 34.0290755 | Cube 200 | C-19 | 339.113957 |  | 0 | 108 | 108 | 4 | 54 | 3240 | 0 | 0 | 478.5645
[65] | 34.0290755 | Cube 200 | C-20 | 339.113957 |  | 0 | 108 | 108 | 4 | 54 | 3240 | 0 | 0 | 601.1476
[65] | 34.0290755 | Cube 200 | C-21 | 339.113957 |  | 0 | 108 | 108 | 4 | 54 | 4320 | 0 | 0 | 373.6334
[65] | 34.0290755 | Cube 200 | C-22 | 339.113957 |  | 0 | 108 | 108 | 4 | 54 | 4320 | 0 | 0 | 343.2328
[65] | 34.0290755 | Cube 200 | C-23 | 339.113957 |  | 0 | 108 | 108 | 4 | 54 | 4320 | 0 | 0 | 294.1995
[65] | 34.0290755 | Cube 200 | C-24 | 339.113957 |  | 0 | 108 | 108 | 4 | 54 | 5400 | 0 | 0 | 225.553
[65] | 34.0290755 | Cube 200 | C-25 | 339.113957 |  | 0 | 108 | 108 | 4 | 54 | 5400 | 0 | 0 | 210.843
[65] | 34.0290755 | Cube 200 | C-26 | 339.113957 |  | 0 | 108 | 108 | 4 | 54 | 5400 | 0 | 0 | 212.8043
[67] | 22.555295 |  | D2 | 245.16625 |  | 0 | 150 | 150 | 0.7 | 75 | 800 | 0 | 0 | 513.8685
[67] | 22.555295 |  | D4 | 245.16625 |  | 0 | 150 | 150 | 1.4 | 75 | 800 | 0 | 0 | 697.2528
[67] | 22.555295 |  | D6 | 245.16625 |  | 0 | 150 | 150 | 2.1 | 75 | 800 | 0 | 0 | 787.474
[67] | 35.30394 |  | E6 | 245.16625 |  | 0 | 150 | 150 | 2.1 | 75 | 800 | 0 | 0 | 1073.828
[70] | 55.897905 | Cyl | 1A2 | 505.042475 |  | 0 | 190.7 | 190.7 | 6 | 95.35 | 1150 | 0 | 0 | 3062.617
[70] | 55.897905 | Cyl | 1A4 | 505.042475 |  | 0 | 190.7 | 190.7 | 6 | 95.35 | 2300 | 0 | 0 | 2611.511
[70] | 55.897905 | Cyl | 1A6 | 505.042475 |  | 0 | 190.7 | 190.7 | 6 | 95.35 | 3450 | 0 | 0 | 2059.397
[70] | 48.3467845 | Cyl | 1G2 | 505.042475 |  | 0 | 190.7 | 190.7 | 6 | 95.35 | 1150 | 0 | 0 | 3147.935
[70] | 48.3467845 | Cyl | 1G6 | 505.042475 |  | 0 | 190.7 | 190.7 | 6 | 95.35 | 3450 | 0 | 0 | 2132.946
[70] | 55.897905 | Cyl | 2A2 | 460.91255 |  | 0 | 267.4 | 267.4 | 7 | 133.7 | 1600 | 0 | 0 | 5180.853
[70] | 55.897905 | Cyl | 2A4 | 460.91255 |  | 0 | 267.4 | 267.4 | 7 | 133.7 | 3200 | 0 | 0 | 4533.614
[70] | 55.897905 | Cyl | 2A6 | 460.91255 |  | 0 | 267.4 | 267.4 | 7 | 133.7 | 4800 | 0 | 0 | 3625.519
[70] | 48.3467845 | Cyl | 2G2 | 460.91255 |  | 0 | 267.4 | 267.4 | 7 | 133.7 | 1600 | 0 | 0 | 5187.718
[70] | 48.3467845 | Cyl | 2G6 | 460.91255 |  | 0 | 267.4 | 267.4 | 7 | 133.7 | 4800 | 0 | 0 | 3903.047
[52] | 92.3 | Cyl | RU14 | 478 |  | 0 | 323.9 | 323.9 | 5.6 | 161.95 | 4000 | 0 | 0 | 10401
[71] | 38.40515 |  | 1 | 681.9155 |  | 0 | 139.7 | 139.7 | 9.2202 | 69.85 | 914.4 | 0 | 0 | 3047.031796
[71] | 38.40515 |  | 2 | 681.9155 |  | 0 | 139.7 | 139.7 | 9.2202 | 69.85 | 914.4 | 0 | 0 | 2597.761
[71] | 38.40515 |  | 3 | 681.9155 |  | 0 | 139.7 | 139.7 | 9.2202 | 69.85 | 3048 | 0 | 0 | 2001.69972
[71] | 38.40515 |  | 4 | 593.6595 |  | 0 | 177.8 | 177.8 | 12.7508 | 88.9 | 914.4 | 0 | 0 | 5253.35
[71] | 38.40515 |  | 5 | 593.6595 |  | 0 | 177.8 | 177.8 | 12.7508 | 88.9 | 914.4 | 0 | 0 | 5524.691
[71] | 38.40515 |  | 6 | 593.6595 |  | 0 | 177.8 | 177.8 | 12.7508 | 88.9 | 3048 | 0 | 0 | 4310.327
[72] | 40.8937305 |  | C8-0 | 413.84063 |  | 0 | 165.2 | 165.2 | 4.5 | 82.6 | 1322 | 0 | 0 | 1412.158
[72] | 40.8937305 |  | C12-0 | 413.84063 |  | 0 | 165.2 | 165.2 | 4.5 | 82.6 | 1982 | 0 | 0 | 1371.95
[72] | 40.8937305 |  | C18-0 | 413.84063 |  | 0 | 165.2 | 165.2 | 4.5 | 82.6 | 2974 | 0 | 0 | 1147.378
[72] | 40.8937305 |  | C24-0 | 413.84063 |  | 0 | 165.2 | 165.2 | 4.5 | 82.6 | 3965 | 0 | 0 | 1018.911
[72] | 40.8937305 |  | C30-0 | 413.84063 |  | 0 | 165.2 | 165.2 | 4.5 | 82.6 | 4956 | 0 | 0 | 781.59
[53] | 28.18 | Cyl | C3 | 537 |  | 0 | 140 | 140 | 6.68 | 70 | 635 | 0 | 0 | 2715
[73] | 58 |  | SC-38 | 410 |  | 0 | 101.5 | 101.5 | 2.4 | 50.75 | 2175 | 0 | 0 | 523
[76] | 64.5 | Cyl | SFE | 433 |  | 0 | 159 | 159 | 4.8 | 79.5 | 650 | 0 | 0 | 2150
[77] | 58 |  | A1 | 325 |  | 0 | 219 | 219 | 6 | 109.5 | 1000 | 0 | 0 | 2989
[77] | 47.6 |  | B1 | 325 |  | 0 | 219 | 219 | 4 | 109.5 | 1000 | 0 | 0 | 1930.6
[77] | 52.3 |  | C1 | 325 |  | 0 | 219 | 219 | 4 | 109.5 | 1000 | 0 | 0 | 1979.6
[16] | 42.2 | Cube | 1 | 325 |  | 0 | 133 | 133 | 4.5 | 66.5 | 1862 | 0 | 0 | 882
[16] | 42.2 | Cube | 2 | 325 |  | 0 | 133 | 133 | 4.5 | 66.5 | 1862 | 0 | 0 | 715
[16] | 42.2 | Cube | 3 | 325 |  | 0 | 133 | 133 | 4.5 | 66.5 | 2793 | 0 | 0 | 784
[81] | 121.6 | Cube | C90-1 | 404 |  | 0 | 100 | 100 | 1.9 | 50 | 900 | 0 | 0 | 1065
[81] | 121.6 | Cube | C90-2 | 404 |  | 0 | 100 | 100 | 1.9 | 50 | 900 | 0 | 0 | 980
[81] | 121.6 | Cube | C150-1 | 404 |  | 0 | 100 | 100 | 1.9 | 50 | 1500 | 0 | 0 | 907
[81] | 121.6 | Cube | C150-2 | 404 |  | 0 | 100 | 100 | 1.9 | 50 | 1500 | 0 | 0 | 760
[81] | 121.6 | Cube | C300-1 | 404 |  | 0 | 100 | 100 | 1.9 | 50 | 3000 | 0 | 0 | 288
[81] | 121.6 | Cube | C300-2 | 404 |  | 0 | 100 | 100 | 1.9 | 50 | 3000 | 0 | 0 | 317.5
[82] | 31.5 | Cyl | O49C36_30 | 498 |  | 0 | 360 | 360 | 6 | 180 | 1760 | 0 | 0 | 6888
[82] | 31.5 | Cyl | O57C30_30 | 479 |  | 0 | 300 | 300 | 12 | 150 | 1580 | 0 | 0 | 9823
[85] | 40.3 | Cyl | S1-1 | 354.05 |  | 0 | 114.85 | 114.85 | 3 | 57.425 | 1000 | 0 | 0 | 806.4
[85] | 40.3 | Cyl | S1-2 | 354.05 |  | 0 | 114.85 | 114.85 | 3 | 57.425 | 1500 | 0 | 0 | 688.2
[85] | 40.3 | Cyl | S1-3 | 354.05 |  | 0 | 114.85 | 114.85 | 3 | 57.425 | 2000 | 0 | 0 | 632.2
[85] | 40.3 | Cyl | S1-4 | 354.05 |  | 0 | 114.85 | 114.85 | 3 | 57.425 | 2500 | 0 | 0 | 566.1
[85] | 40.3 | Cyl | S1-5 | 345.2 |  | 0 | 127.3 | 127.3 | 3 | 63.65 | 1000 | 0 | 0 | 912.1
[85] | 40.3 | Cyl | S1-6 | 345.2 |  | 0 | 127.3 | 127.3 | 3 | 63.65 | 1500 | 0 | 0 | 848.5
[85] | 40.3 | Cyl | S1-7 | 345.2 |  | 0 | 127.3 | 127.3 | 3 | 63.65 | 2000 | 0 | 0 | 715.8
[85] | 40.3 | Cyl | S1-8 | 345.2 |  | 0 | 127.3 | 127.3 | 3 | 63.65 | 2500 | 0 | 0 | 638.8
[85] | 40.3 | Cyl | S1-9 | 361.95 |  | 0 | 139.2 | 139.2 | 3 | 69.6 | 1000 | 0 | 0 | 1059.8
[85] | 40.3 | Cyl | S1-10 | 361.95 |  | 0 | 139.2 | 139.2 | 3 | 69.6 | 1500 | 0 | 0 | 941.9
[85] | 40.3 | Cyl | S1-11 | 361.95 |  | 0 | 139.2 | 139.2 | 3 | 69.6 | 2000 | 0 | 0 | 868.3
[85] | 40.3 | Cyl | S1-12 | 361.95 |  | 0 | 139.2 | 139.2 | 3 | 69.6 | 2500 | 0 | 0 | 750.7
[85] | 30.9 | Cyl | S2-1 | 488.2 |  | 0 | 152.4 | 152.4 | 3 | 76.2 | 1000 | 0 | 0 | 1463.3
[85] | 30.9 | Cyl | S2-2 | 488.2 |  | 0 | 152.4 | 152.4 | 3 | 76.2 | 1500 | 0 | 0 | 1209.1
[85] | 30.9 | Cyl | S2-3 | 488.2 |  | 0 | 152.4 | 152.4 | 3 | 76.2 | 2000 | 0 | 0 | 1167.3
[85] | 30.9 | Cyl | S2-4 | 394.3 |  | 0 | 152.4 | 152.4 | 3 | 76.2 | 2500 | 0 | 0 | 968.9
[85] | 30.9 | Cyl | S2-5 | 438.2 |  | 0 | 165.1 | 165.1 | 3 | 82.55 | 1000 | 0 | 0 | 1549.5
[85] | 30.9 | Cyl | S2-6 | 438.2 |  | 0 | 165.1 | 165.1 | 3 | 82.55 | 1500 | 0 | 0 | 1338
[85] | 30.9 | Cyl | S2-7 | 438.2 |  | 0 | 165.1 | 165.1 | 3 | 82.55 | 2000 | 0 | 0 | 1234.5
[85] | 30.9 | Cyl | S2-8 | 430.3 |  | 0 | 165.1 | 165.1 | 3 | 82.55 | 2500 | 0 | 0 | 1232
[85] | 30.9 | Cyl | S2-9 | 398.8 |  | 0 | 193.7 | 193.7 | 3 | 96.85 | 1000 | 0 | 0 | 1999.6
[85] | 30.9 | Cyl | S2-10 | 398.8 |  | 0 | 193.7 | 193.7 | 3.5 | 96.85 | 1500 | 0 | 0 | 1817.1
[85] | 30.9 | Cyl | S2-11 | 398.8 |  | 0 | 193.7 | 193.7 | 3.5 | 96.85 | 2000 | 0 | 0 | 1796.3
[85] | 30.9 | Cyl | S2-12 | 392.2 |  | 0 | 193.7 | 193.7 | 3.5 | 96.85 | 2500 | 0 | 0 | 1620.8
[86] | 52.6 | Cube | Ccfst-1 | 324.4 |  | 0 | 150 | 150 | 3 | 75 | 675 | 0 | 0 | 1462
[86] | 52.6 | Cube | Ccfst-2 | 324.4 |  | 0 | 150 | 150 | 3 | 75 | 900 | 0 | 0 | 1489
[89] | 37.7 | Cyl | 1 | 394 |  | 0 | 159 | 159 | 6 | 79.5 | 2135 | 0 | 0 | 1414
[89] | 120.1 | Cyl | 13 | 457 |  | 0 | 159 | 159 | 6 | 79.5 | 2135 | 0 | 0 | 2792
[89] | 116 | Cyl | 14 | 487 |  | 0 | 159 | 159 | 6 | 79.5 | 2135 | 0 | 0 | 2193
[90] | 56.2 | Cyl | 114.3-2.74-600-56 | 235 |  | 0 | 114.3 | 114.3 | 2.74 | 57.15 | 600 | 0 | 0 | 947.75
[90] | 66.75 | Cyl | 114.3-2.74-600-66 | 235 |  | 0 | 114.3 | 114.3 | 2.74 | 57.15 | 600 | 0 | 0 | 1031.92
[90] | 107.2 | Cyl | 114.3-2.74-600-107 | 235 |  | 0 | 114.3 | 114.3 | 2.74 | 57.15 | 600 | 0 | 0 | 1296.61
[90] | 56.2 | Cyl | 114.3-5.90-600-56 | 355 |  | 0 | 114.3 | 114.3 | 5.9 | 57.15 | 600 | 0 | 0 | 1723.19
[90] | 66.75 | Cyl | 114.3-5.90-600-66 | 355 |  | 0 | 114.3 | 114.3 | 5.9 | 57.15 | 600 | 0 | 0 | 1810.94
[90] | 107.2 | Cyl | 114.3-5.90-600-107 | 355 |  | 0 | 114.3 | 114.3 | 5.9 | 57.15 | 600 | 0 | 0 | 1968.06
[90] | 56.2 | Cyl | 114.3-2.74-900-56 | 235 |  | 0 | 114.3 | 114.3 | 2.74 | 57.15 | 900 | 0 | 0 | 877.28
[90] | 66.75 | Cyl | 114.3-2.74-900-66 | 235 |  | 0 | 114.3 | 114.3 | 2.74 | 57.15 | 900 | 0 | 0 | 983.51
[90] | 107.2 | Cyl | 114.3-2.74-900-107 | 235 |  | 0 | 114.3 | 114.3 | 2.74 | 57.15 | 900 | 0 | 0 | 1233.24
[90] | 56.2 | Cyl | 114.3-5.90-900-56 | 355 |  | 0 | 114.3 | 114.3 | 5.9 | 57.15 | 900 | 0 | 0 | 1592.48
[90] | 66.75 | Cyl | 114.3-5.90-900-66 | 355 |  | 0 | 114.3 | 114.3 | 5.9 | 57.15 | 900 | 0 | 0 | 1713.34
[90] | 107.2 | Cyl | 114.3-5.90-300-107 | 355 |  | 0 | 114.3 | 114.3 | 5.9 | 57.15 | 900 | 0 | 0 | 1907.29
[133] | 73 | Cyl | B1 | 270 |  | 0 | 152 | 152 | 1.7 | 76 | 900 | 0 | 0 | 1550
[133] | 73 | Cyl | B3 | 270 |  | 0 | 152 | 152 | 1.7 | 76 | 900 | 0 | 0 | 1458
[133] | 85 | Cyl | BP9 | 328 |  | 0 | 152 | 152 | 1.7 | 76 | 660 | 0 | 0 | 1863
[133] | 85 | Cyl | BP10 | 328 |  | 0 | 152 | 152 | 1.7 | 76 | 660 | 0 | 0 | 1895
[137] | 186 | Cyl 100 | CS-1 | 374 |  | 0 | 219.1 | 219.1 | 16 | 109.55 | 4195 | 0 | 0 | 6402
[137] | 180 | Cyl 100 | CS-4 | 412 |  | 0 | 273 | 273 | 10 | 136.5 | 4195 | 0 | 0 | 8648
[143] | 186 | Cyl 100 | CS-1 | 374 |  | 0 | 219.1 | 219.1 | 16 | 109.55 | 4195 | 0 | 0 | 6324
[143] | 180 | Cyl 100 | CS-4 | 412 |  | 0 | 273 | 273 | 10 | 136.5 | 4195 | 0 | 0 | 8592
[157] | 42.4 | Cube 100 | D1t1M30L1 | 250 |  | 0 | 44.45 | 44.45 | 1.25 | 22.225 | 700 | 0 | 0 | 45.2
[157] | 42.4 | Cube 100 | D1t2M30L1 | 250 |  | 0 | 44.45 | 44.45 | 1.6 | 22.225 | 700 | 0 | 0 | 69.4
[157] | 42.4 | Cube 100 | D1t3M30L1 | 250 |  | 0 | 44.45 | 44.45 | 2 | 22.225 | 700 | 0 | 0 | 82
[157] | 51.7 | Cube 100 | D1t1M40L1 | 250 |  | 0 | 44.45 | 44.45 | 1.25 | 22.225 | 700 | 0 | 0 | 68.6
[157] | 51.7 | Cube 100 | D1t2M40L1 | 250 |  | 0 | 44.45 | 44.45 | 1.6 | 22.225 | 700 | 0 | 0 | 86.5
[157] | 51.7 | Cube 100 | D1t3M40L1 | 250 |  | 0 | 44.45 | 44.45 | 2 | 22.225 | 700 | 0 | 0 | 104.8
[157] | 60.7 | Cube 100 | D1t1M50L1 | 250 |  | 0 | 44.45 | 44.45 | 1.25 | 22.225 | 700 | 0 | 0 | 85.4
[157] | 60.7 | Cube 100 | D1t2M50L1 | 250 |  | 0 | 44.45 | 44.45 | 1.6 | 22.225 | 700 | 0 | 0 | 101
[157] | 60.7 | Cube 100 | D1t3M50L1 | 250 |  | 0 | 44.45 | 44.45 | 2 | 22.225 | 700 | 0 | 0 | 124
[157] | 42.4 | Cube 100 | D2t1M30L1 | 250 |  | 0 | 57.15 | 57.15 | 1.25 | 28.575 | 700 | 0 | 0 | 119.8
[157] | 42.4 | Cube 100 | D2t2M30L1 | 250 |  | 0 | 57.15 | 57.15 | 1.6 | 28.575 | 700 | 0 | 0 | 135
[157] | 42.4 | Cube 100 | D2t3M30L1 | 250 |  | 0 | 57.15 | 57.15 | 2 | 28.575 | 700 | 0 | 0 | 144.3
[157] | 51.7 | Cube 100 | D1t1M40L1 | 250 |  | 0 | 57.15 | 57.15 | 1.25 | 28.575 | 700 | 0 | 0 | 151.6
[157] | 51.7 | Cube 100 | D2t2M40L1 | 250 |  | 0 | 57.15 | 57.15 | 1.6 | 28.575 | 700 | 0 | 0 | 173.1
[157] | 51.7 | Cube 100 | D2t3M40L1 | 250 |  | 0 | 57.15 | 57.15 | 2 | 28.575 | 700 | 0 | 0 | 188.3
[157] | 60.7 | Cube 100 | D2t1M50L1 | 250 |  | 0 | 57.15 | 57.15 | 1.25 | 28.575 | 700 | 0 | 0 | 162
[157] | 60.7 | Cube 100 | D2t2M50L1 | 250 |  | 0 | 57.15 | 57.15 | 1.6 | 28.575 | 700 | 0 | 0 | 181.7
[157] | 60.7 | Cube 100 | D2t3M50L1 | 250 |  | 0 | 57.15 | 57.15 | 2 | 28.575 | 700 | 0 | 0 | 206.1
[157] | 42.4 | Cube 100 | D3t1M30L1 | 250 |  | 0 | 63.5 | 63.5 | 1.25 | 31.75 | 700 | 0 | 0 | 150.5
[157] | 42.4 | Cube 100 | D3t2M30L1 | 250 |  | 0 | 63.5 | 63.5 | 1.6 | 31.75 | 700 | 0 | 0 | 185.6
[157] | 42.4 | Cube 100 | D3t3M30L1 | 250 |  | 0 | 63.5 | 63.5 | 2 | 31.75 | 700 | 0 | 0 | 202.3
[157] | 51.7 | Cube 100 | D3t1M40L1 | 250 |  | 0 | 63.5 | 63.5 | 1.25 | 31.75 | 700 | 0 | 0 | 169.3
[157] | 51.7 | Cube 100 | D3t2M40L1 | 250 |  | 0 | 63.5 | 63.5 | 1.6 | 31.75 | 700 | 0 | 0 | 210.5
[157] | 51.7 | Cube 100 | D3t3M40L1 | 250 |  | 0 | 63.5 | 63.5 | 2 | 31.75 | 700 | 0 | 0 | 231.3
[157] | 60.7 | Cube 100 | D3t1M50L1 | 250 |  | 0 | 63.5 | 63.5 | 1.25 | 31.75 | 700 | 0 | 0 | 181.2
[157] | 60.7 | Cube 100 | D3t2M50L1 | 250 |  | 0 | 63.5 | 63.5 | 1.6 | 31.75 | 700 | 0 | 0 | 226.7
[157] | 60.7 | Cube 100 | D3t3M50L1 | 250 |  | 0 | 63.5 | 63.5 | 2 | 31.75 | 700 | 0 | 0 | 240.6
[157] | 42.4 | Cube 100 | D1t1M30L2 | 250 |  | 0 | 44.45 | 44.45 | 1.25 | 22.225 | 490 | 0 | 0 | 82
[157] | 42.4 | Cube 100 | D1t2M30L2 | 250 |  | 0 | 44.45 | 44.45 | 1.6 | 22.225 | 490 | 0 | 0 | 96.5
[157] | 42.4 | Cube 100 | D1t3M30L2 | 250 |  | 0 | 44.45 | 44.45 | 2 | 22.225 | 490 | 0 | 0 | 127.1
[157] | 51.7 | Cube 100 | D1t1M40L2 | 250 |  | 0 | 44.45 | 44.45 | 1.25 | 22.225 | 490 | 0 | 0 | 94
[157] | 51.7 | Cube 100 | D1t2M40L2 | 250 |  | 0 | 44.45 | 44.45 | 1.6 | 22.225 | 490 | 0 | 0 | 117.1
[157] | 51.7 | Cube 100 | D1t3M40L2 | 250 |  | 0 | 44.45 | 44.45 | 2 | 22.225 | 490 | 0 | 0 | 138
[157] | 60.7 | Cube 100 | D1t1M50L2 | 250 |  | 0 | 44.45 | 44.45 | 1.25 | 22.225 | 490 | 0 | 0 | 109.9
[157] | 60.7 | Cube 100 | D1t2M50L2 | 250 |  | 0 | 44.45 | 44.45 | 1.6 | 22.225 | 490 | 0 | 0 | 130
[157] | 60.7 | Cube 100 | D1t3M50L2 | 250 |  | 0 | 44.45 | 44.45 | 2 | 22.225 | 490 | 0 | 0 | 145.3
[157] | 42.4 | Cube 100 | D2t1M30L2 | 250 |  | 0 | 57.15 | 57.15 | 1.25 | 28.575 | 490 | 0 | 0 | 163
[157] | 42.4 | Cube 100 | D2t2M30L2 | 250 |  | 0 | 57.15 | 57.15 | 1.6 | 28.575 | 490 | 0 | 0 | 181.6
[157] | 42.4 | Cube 100 | D2t3M30L2 | 250 |  | 0 | 57.15 | 57.15 | 2 | 28.575 | 490 | 0 | 0 | 205.8
[157] | 51.7 | Cube 100 | D1t1M40L2 | 250 |  | 0 | 57.15 | 57.15 | 1.25 | 28.575 | 490 | 0 | 0 | 176.5
[157] | 51.7 | Cube 100 | D2t2M40L2 | 250 |  | 0 | 57.15 | 57.15 | 1.6 | 28.575 | 490 | 0 | 0 | 192.1
[157] | 51.7 | Cube 100 | D2t3M40L2 | 250 |  | 0 | 57.15 | 57.15 | 2 | 28.575 | 490 | 0 | 0 | 221.9
[157] | 60.7 | Cube 100 | D2t1M50L2 | 250 |  | 0 | 57.15 | 57.15 | 1.25 | 28.575 | 490 | 0 | 0 | 187.2
[157] | 60.7 | Cube 100 | D2t2M50L2 | 250 |  | 0 | 57.15 | 57.15 | 1.6 | 28.575 | 490 | 0 | 0 | 201.5
[157] | 60.7 | Cube 100 | D2t3M50L2 | 250 |  | 0 | 57.15 | 57.15 | 2 | 28.575 | 490 | 0 | 0 | 231.3
[157] | 42.4 | Cube 100 | D3t1M30L2 | 250 |  | 0 | 63.5 | 63.5 | 1.25 | 31.75 | 490 | 0 | 0 | 191.3
[157] | 42.4 | Cube 100 | D3t2M30L2 | 250 |  | 0 | 63.5 | 63.5 | 1.6 | 31.75 | 490 | 0 | 0 | 226.3
[157] | 42.4 | Cube 100 | D3t3M30L2 | 250 |  | 0 | 63.5 | 63.5 | 2 | 31.75 | 490 | 0 | 0 | 243.6
[157] | 51.7 | Cube 100 | D3t1M40L2 | 250 |  | 0 | 63.5 | 63.5 | 1.25 | 31.75 | 490 | 0 | 0 | 208
[157] | 51.7 | Cube 100 | D3t2M40L2 | 250 |  | 0 | 63.5 | 63.5 | 1.6 | 31.75 | 490 | 0 | 0 | 240.8
[157] | 51.7 | Cube 100 | D3t3M40L2 | 250 |  | 0 | 63.5 | 63.5 | 2 | 31.75 | 490 | 0 | 0 | 269
[157] | 60.7 | Cube 100 | D3t1M50L2 | 250 |  | 0 | 63.5 | 63.5 | 1.25 | 31.75 | 490 | 0 | 0 | 239.1
[157] | 60.7 | Cube 100 | D3t2M50L2 | 250 |  | 0 | 63.5 | 63.5 | 1.6 | 31.75 | 490 | 0 | 0 | 262
[157] | 60.7 | Cube 100 | D3t3M50L2 | 250 |  | 0 | 63.5 | 63.5 | 2 | 31.75 | 490 | 0 | 0 | 280.2
[157] | 42.4 | Cube 100 | D1t1M30L3 | 250 |  | 0 | 44.45 | 44.45 | 1.25 | 22.225 | 350 | 0 | 0 | 83.83
[157] | 42.4 | Cube 100 | D1t2M30L3 | 250 |  | 0 | 44.45 | 44.45 | 1.6 | 22.225 | 350 | 0 | 0 | 93.47
[157] | 42.4 | Cube 100 | D1t3M30L3 | 250 |  | 0 | 44.45 | 44.45 | 2 | 22.225 | 350 | 0 | 0 | 104.22
[157] | 51.7 | Cube 100 | D1t1M40L3 | 250 |  | 0 | 44.45 | 44.45 | 1.25 | 22.225 | 350 | 0 | 0 | 95.19
[157] | 51.7 | Cube 100 | D1t2M40L3 | 250 |  | 0 | 44.45 | 44.45 | 1.6 | 22.225 | 350 | 0 | 0 | 104.45
[157] | 51.7 | Cube 100 | D1t3M40L3 | 250 |  | 0 | 44.45 | 44.45 | 2 | 22.225 | 350 | 0 | 0 | 114.77
[157] | 60.7 | Cube 100 | D1t1M50L3 | 250 |  | 0 | 44.45 | 44.45 | 1.25 | 22.225 | 350 | 0 | 0 | 106.52
[157] | 60.7 | Cube 100 | D1t2M50L3 | 250 |  | 0 | 44.45 | 44.45 | 1.6 | 22.225 | 350 | 0 | 0 | 115.38
[157] | 60.7 | Cube 100 | D1t3M50L3 | 250 |  | 0 | 44.45 | 44.45 | 2 | 22.225 | 350 | 0 | 0 | 125.27
[157] | 42.4 | Cube 100 | D2t1M30L3 | 250 |  | 0 | 57.15 | 57.15 | 1.25 | 28.575 | 350 | 0 | 0 | 126.4
[157] | 42.4 | Cube 100 | D2t2M30L3 | 250 |  | 0 | 57.15 | 57.15 | 1.6 | 28.575 | 350 | 0 | 0 | 139.22
[157] | 42.4 | Cube 100 | D2t3M30L3 | 250 |  | 0 | 57.15 | 57.15 | 2 | 28.575 | 350 | 0 | 0 | 153.62
[157] | 51.7 | Cube 100 | D1t1M40L3 | 250 |  | 0 | 57.15 | 57.15 | 1.25 | 28.575 | 350 | 0 | 0 | 145.86
[157] | 51.7 | Cube 100 | D2t2M40L3 | 250 |  | 0 | 57.15 | 57.15 | 1.6 | 28.575 | 350 | 0 | 0 | 158.17
[157] | 51.7 | Cube 100 | D2t3M40L3 | 250 |  | 0 | 57.15 | 57.15 | 2 | 28.575 | 350 | 0 | 0 | 172
[157] | 60.7 | Cube 100 | D2t1M50L3 | 250 |  | 0 | 57.15 | 57.15 | 1.25 | 28.575 | 350 | 0 | 0 | 165.26
[157] | 60.7 | Cube 100 | D2t2M50L3 | 250 |  | 0 | 57.15 | 57.15 | 1.6 | 28.575 | 350 | 0 | 0 | 177.06
[157] | 60.7 | Cube 100 | D2t3M50L3 | 250 |  | 0 | 57.15 | 57.15 | 2 | 28.575 | 350 | 0 | 0 | 190.33
[157] | 42.4 | Cube 100 | D3t1M30L3 | 250 |  | 0 | 63.5 | 63.5 | 1.25 | 31.75 | 350 | 0 | 0 | 150.42
[157] | 42.4 | Cube 100 | D3t2M30L3 | 250 |  | 0 | 63.5 | 63.5 | 1.6 | 31.75 | 350 | 0 | 0 | 164.95
[157] | 42.4 | Cube 100 | D3t3M30L3 | 250 |  | 0 | 63.5 | 63.5 | 2 | 31.75 | 350 | 0 | 0 | 181.34
[157] | 51.7 | Cube 100 | D3t1M40L3 | 250 |  | 0 | 63.5 | 63.5 | 1.25 | 31.75 | 350 | 0 | 0 | 174.69
[157] | 51.7 | Cube 100 | D3t2M40L3 | 250 |  | 0 | 63.5 | 63.5 | 1.6 | 31.75 | 350 | 0 | 0 | 188.69
[157] | 51.7 | Cube 100 | D3t3M40L3 | 250 |  | 0 | 63.5 | 63.5 | 2 | 31.75 | 350 | 0 | 0 | 204.46
[157] | 60.7 | Cube 100 | D3t1M50L3 | 250 |  | 0 | 63.5 | 63.5 | 1.25 | 31.75 | 350 | 0 | 0 | 198.88
[157] | 60.7 | Cube 100 | D3t2M50L3 | 250 |  | 0 | 63.5 | 63.5 | 1.6 | 31.75 | 350 | 0 | 0 | 212.35
[157] | 60.7 | Cube 100 | D3t3M50L3 | 250 |  | 0 | 63.5 | 63.5 | 2 | 31.75 | 350 | 0 | 0 | 227.53
[169] | 31.8 | Cube | SC154-1 | 348.1 |  | 0 | 108 | 108 | 4.5 | 54 | 4158 | 0 | 0 | 342
[169] | 31.8 | Cube | SC154-2 | 348.1 |  | 0 | 108 | 108 | 4.5 | 54 | 4158 | 0 | 0 | 292
[169] | 46.8 | Cube | SC154-3 | 348.1 |  | 0 | 108 | 108 | 4.5 | 54 | 4158 | 0 | 0 | 298
[169] | 46.8 | Cube | SC154-4 | 348.1 |  | 0 | 108 | 108 | 4.5 | 54 | 4158 | 0 | 0 | 280
[169] | 46.8 | Cube | SC149-1 | 348.1 |  | 0 | 108 | 108 | 4.5 | 54 | 4023 | 0 | 0 | 318
[169] | 46.8 | Cube | SC149-2 | 348.1 |  | 0 | 108 | 108 | 4.5 | 54 | 4023 | 0 | 0 | 320
[169] | 31.8 | Cube | SC141-1 | 348.1 |  | 0 | 108 | 108 | 4.5 | 54 | 3807 | 0 | 0 | 350
[169] | 31.8 | Cube | SC141-2 | 348.1 |  | 0 | 108 | 108 | 4.5 | 54 | 3807 | 0 | 0 | 370
[169] | 31.8 | Cube | SC130-1 | 348.1 |  | 0 | 108 | 108 | 4.5 | 54 | 3510 | 0 | 0 | 400
[169] | 31.8 | Cube | SC130-2 | 348.1 |  | 0 | 108 | 108 | 4.5 | 54 | 3510 | 0 | 0 | 390
[169] | 46.8 | Cube | SC130-3 | 348.1 |  | 0 | 108 | 108 | 4.5 | 54 | 3510 | 0 | 0 | 440

## C_CFST_BC
Ref.No. | fc (MPa) | type (规格备注) | 试件符号 | fy (MPa) | fcy150 | R再生骨料取代率(%) | b (mm) | h (mm) | t (mm) | r0 (mm) | L (mm) | e1 (mm) | e2 (mm) | Nexp (kN)
[34] | 37.8 | Cyl | M1 | 309 |  | 0 | 169 | 169 | 5.1 | 84.5 | 3327 | 47.6 | 47.6 | 622
[34] | 36.8 | Cyl | M2 | 309 |  | 0 | 169 | 169 | 5.26 | 84.5 | 3327 | 38.1 | 38.1 | 702
[34] | 28.9 | Cyl | M3 | 295 |  | 0 | 169 | 169 | 5.66 | 84.5 | 3327 | 47.6 | 47.6 | 600
[34] | 25.8 | Cyl | M4 | 298 |  | 0 | 169 | 169 | 6.55 | 84.5 | 3327 | 47.6 | 47.6 | 625
[34] | 21.8 | Cyl | M5 | 312 |  | 0 | 169 | 169 | 7.19 | 84.5 | 3327 | 47.6 | 47.6 | 653
[34] | 22.6 | Cyl | M6 | 312 |  | 0 | 169 | 169 | 7.29 | 84.5 | 3327 | 38.1 | 38.1 | 739
[34] | 22.5 | Cyl | M7 | 323 |  | 0 | 169 | 169 | 8.81 | 84.5 | 3302 | 47.6 | 47.6 | 758
[34] | 28.2 | Cyl | M8 | 273 |  | 0 | 140 | 140 | 9.6 | 70 | 3327 | 31.8 | 31.8 | 548
[34] | 18.4 | Cyl | M9 | 273 |  | 0 | 140 | 140 | 9.75 | 70 | 3327 | 31.8 | 31.8 | 548
[34] | 29 | Cyl | M10 | 293 |  | 0 | 141 | 141 | 5 | 70.5 | 3327 | 31.8 | 31.8 | 417
[34] | 56.7 | Cyl | C5 | 193 |  | 0 | 127 | 127 | 1.83 | 63.5 | 1410 | 6.35 | 6.35 | 965
[34] | 56.7 | Cyl | C6 | 270 |  | 0 | 127 | 127 | 2.84 | 63.5 | 1410 | 6.35 | 6.35 | 1046
[34] | 48.7 | Cyl | C7 | 193 |  | 0 | 127 | 127 | 1.73 | 63.5 | 1714 | 6.35 | 6.35 | 851
[34] | 34.2 | Cyl | C9 | 193 |  | 0 | 127 | 127 | 1.78 | 63.5 | 2032 | 15.9 | 15.9 | 354
[34] | 34.2 | Cyl | C10 | 270 |  | 0 | 127 | 127 | 3.25 | 63.5 | 2032 | 15.9 | 15.9 | 526
[34] | 36.2 | Cyl | C11 | 193 |  | 0 | 127 | 127 | 1.62 | 63.5 | 2032 | 22.2 | 22.2 | 344
[34] | 36.2 | Cyl | C12 | 270 |  | 0 | 127 | 127 | 3.25 | 63.5 | 2032 | 22.2 | 22.2 | 503
[34] | 48.7 | Cyl | C8 | 270 |  | 0 | 127 | 127 | 3.02 | 63.5 | 1714 | 6.35 | 6.35 | 804
[35] | 67.4 | Cyl | 1 | 218 |  | 0 | 101.6 | 101.6 | 1.6 | 50.8 | 808 | 10 | 10 | 430
[35] | 67.4 | Cyl | 2 | 218 |  | 0 | 101.6 | 101.6 | 1.6 | 50.8 | 808 | 30 | 30 | 235
[35] | 67.4 | Cyl | 3 | 218 |  | 0 | 101.6 | 101.6 | 1.6 | 50.8 | 1313 | 10 | 10 | 350
[35] | 67.4 | Cyl | 4 | 218 |  | 0 | 101.6 | 101.6 | 1.6 | 50.8 | 1313 | 30 | 30 | 190
[35] | 67.4 | Cyl | 5 | 218 |  | 0 | 101.6 | 101.6 | 1.6 | 50.8 | 1565 | 10 | 10 | 315
[35] | 67.4 | Cyl | 6 | 218 |  | 0 | 101.6 | 101.6 | 1.6 | 50.8 | 1818 | 10 | 10 | 280
[35] | 67.4 | Cyl | 7 | 218 |  | 0 | 101.6 | 101.6 | 1.6 | 50.8 | 1818 | 30 | 30 | 140
[35] | 67.4 | Cyl | 8 | 218 |  | 0 | 101.6 | 101.6 | 1.6 | 50.8 | 2323 | 10 | 10 | 220
[35] | 67.4 | Cyl | 9 | 218 |  | 0 | 101.6 | 101.6 | 1.6 | 50.8 | 2323 | 30 | 30 | 126
[35] | 85 | Cyl | 10 | 341 |  | 0 | 76.1 | 76.1 | 2.6 | 38.05 | 1755 | 10 | 10 | 190
[35] | 85 | Cyl | 11 | 341 |  | 0 | 76.1 | 76.1 | 2.6 | 38.05 | 1375 | 10 | 10 | 241
[35] | 85 | Cyl | 12 | 341 |  | 0 | 76.1 | 76.1 | 2.6 | 38.05 | 995 | 10 | 10 | 279
[35] | 85 | Cyl | 13 | 341 |  | 0 | 76.1 | 76.1 | 2.6 | 38.05 | 615 | 10 | 10 | 327
[35] | 85 | Cyl | 14 | 341 |  | 0 | 76.1 | 76.1 | 2.6 | 38.05 | 520 | 10 | 10 | 425
[35] | 85 | Cyl | 15 | 332 |  | 0 | 76.1 | 76.1 | 3.2 | 38.05 | 1755 | 10 | 10 | 185
[35] | 85 | Cyl | 16 | 332 |  | 0 | 76.1 | 76.1 | 3.2 | 38.05 | 1375 | 10 | 10 | 237
[35] | 85 | Cyl | 17 | 332 |  | 0 | 76.1 | 76.1 | 3.2 | 38.05 | 995 | 10 | 10 | 306
[35] | 85 | Cyl | 18 | 332 |  | 0 | 76.1 | 76.1 | 3.2 | 38.05 | 615 | 10 | 10 | 388
[6] | 57 | Cyl | SC-0 | 300 |  | 0 | 76 | 76 | 2.2 | 38 | 611 | 15 | 15 | 246
[6] | 57 | Cyl | SC-1 | 300 |  | 0 | 76 | 76 | 2.2 | 38 | 841 | 15 | 15 | 208
[6] | 57 | Cyl | SC-2 | 300 |  | 0 | 76 | 76 | 2.2 | 38 | 1071 | 15 | 15 | 184
[6] | 57 | Cyl | SC-3 | 300 |  | 0 | 76 | 76 | 2.2 | 38 | 1286 | 15 | 15 | 162
[6] | 57 | Cyl | SC-4 | 300 |  | 0 | 76 | 76 | 2.2 | 38 | 1526 | 15 | 15 | 141
[6] | 57 | Cyl | SC-5 | 300 |  | 0 | 76 | 76 | 2.2 | 38 | 1756 | 15 | 15 | 121
[6] | 57 | Cyl | SC-6 | 300 |  | 0 | 76 | 76 | 2.2 | 38 | 1981 | 15 | 15 | 107
[6] | 57 | Cyl | SC-7 | 300 |  | 0 | 76 | 76 | 2.2 | 38 | 2211 | 15 | 15 | 96
[6] | 57 | Cyl | SC-9 | 300 |  | 0 | 101.7 | 101.7 | 2.4 | 50.85 | 1756 | 10 | 10 | 361
[6] | 57 | Cyl | SC-10 | 300 |  | 0 | 101.7 | 101.7 | 2.4 | 50.85 | 1756 | 15 | 15 | 309
[6] | 57 | Cyl | SC-11 | 300 |  | 0 | 101.7 | 101.7 | 2.4 | 50.85 | 1756 | 20 | 20 | 275
[6] | 57 | Cyl | SC-12 | 300 |  | 0 | 101.7 | 101.7 | 2.4 | 50.85 | 1756 | 25 | 25 | 240
[6] | 57 | Cyl | SC-13 | 300 |  | 0 | 101.7 | 101.7 | 2.4 | 50.85 | 1756 | 30 | 30 | 220
[6] | 57 | Cyl | SC-14 | 300 |  | 0 | 101.7 | 101.7 | 2.4 | 50.85 | 1756 | 40 | 40 | 188
[6] | 57 | Cyl | SC-15 | 300 |  | 0 | 101.7 | 101.7 | 2.4 | 50.85 | 1756 | 50 | 50 | 158
[5] | 40.9 | Cyl | 4-21 | 358.7 |  | 0 | 165.2 | 165.2 | 4.17 | 82.6 | 660.8 | 21 | 21 | 1265
[5] | 40.9 | Cyl | 4-63 | 358.7 |  | 0 | 165.2 | 165.2 | 4.17 | 82.6 | 660.8 | 63 | 63 | 767
[5] | 40.9 | Cyl | 4-105 | 358.7 |  | 0 | 165.2 | 165.2 | 4.17 | 82.6 | 660.8 | 105 | 105 | 558
[5] | 40.9 | Cyl | 8-21 | 358.7 |  | 0 | 165.2 | 165.2 | 4.17 | 82.6 | 1322 | 21 | 21 | 1076
[5] | 40.9 | Cyl | 8-63 | 358.7 |  | 0 | 165.2 | 165.2 | 4.17 | 82.6 | 1322 | 63 | 63 | 688
[5] | 40.9 | Cyl | 8-105 | 358.7 |  | 0 | 165.2 | 165.2 | 4.17 | 82.6 | 1322 | 105 | 105 | 448
[5] | 40.9 | Cyl | 12-21 | 358.7 |  | 0 | 165.2 | 165.2 | 4.17 | 82.6 | 1982 | 21 | 21 | 937
[5] | 40.9 | Cyl | 12-63 | 358.7 |  | 0 | 165.2 | 165.2 | 4.17 | 82.6 | 1982 | 63 | 63 | 578
[5] | 40.9 | Cyl | 12-105 | 358.7 |  | 0 | 165.2 | 165.2 | 4.17 | 82.6 | 1982 | 105 | 105 | 400
[5] | 40.9 | Cyl | 18-21 | 358.7 |  | 0 | 165.2 | 165.2 | 4.17 | 82.6 | 2974 | 21 | 21 | 767
[5] | 40.9 | Cyl | 18-63 | 358.7 |  | 0 | 165.2 | 165.2 | 4.17 | 82.6 | 2974 | 63 | 63 | 468
[5] | 40.9 | Cyl | 18-105 | 358.7 |  | 0 | 165.2 | 165.2 | 4.17 | 82.6 | 2974 | 105 | 105 | 319
[5] | 40.9 | Cyl | 24-21 | 358.7 |  | 0 | 165.2 | 165.2 | 4.17 | 82.6 | 3965 | 21 | 21 | 618
[5] | 40.9 | Cyl | 24-63 | 358.7 |  | 0 | 165.2 | 165.2 | 4.17 | 82.6 | 3965 | 63 | 63 | 350
[5] | 40.9 | Cyl | 24-105 | 358.7 |  | 0 | 165.2 | 165.2 | 4.17 | 82.6 | 3965 | 105 | 105 | 280
[5] | 40.9 | Cyl | 30-21 | 358.7 |  | 0 | 165.2 | 165.2 | 4.17 | 82.6 | 4956 | 21 | 21 | 478
[5] | 40.9 | Cyl | 30-63 | 358.7 |  | 0 | 165.2 | 165.2 | 4.17 | 82.6 | 4956 | 63 | 63 | 319
[5] | 40.9 | Cyl | 30-105 | 358.7 |  | 0 | 165.2 | 165.2 | 4.17 | 82.6 | 4956 | 105 | 105 | 270
[74] | 64.5 | Cyl | LFE | 433 |  | 0 | 159 | 159 | 4.5 | 79.5 | 2696 | 10 | 10 | 1230
[74] | 64.5 | Cyl | LFC | 433 |  | 0 | 159 | 159 | 4.5 | 79.5 | 2716 | 10 | 10 | 1220
[78] | 41.6 | Cyl | A1 | 275 |  | 0 | 76 | 76 | 2 | 38 | 645 | 15 | 15 | 290
[78] | 41.6 | Cyl | A2 | 275 |  | 0 | 76 | 76 | 2 | 38 | 875 | 15 | 15 | 267
[78] | 41.6 | Cyl | A3 | 275 |  | 0 | 76 | 76 | 2 | 38 | 1105 | 15 | 15 | 245
[78] | 41.6 | Cyl | A4 | 275 |  | 0 | 76 | 76 | 2 | 38 | 1330 | 15 | 15 | 226
[78] | 41.6 | Cyl | A5 | 275 |  | 0 | 76 | 76 | 2 | 38 | 1555 | 15 | 15 | 206
[78] | 41.6 | Cyl | A6 | 275 |  | 0 | 76 | 76 | 2 | 38 | 1785 | 15 | 15 | 185
[78] | 41.6 | Cyl | A8 | 275 |  | 0 | 76 | 76 | 2 | 38 | 1555 | 25 | 25 | 130
[78] | 41.6 | Cyl | B1 | 275 |  | 0 | 76 | 76 | 2 | 38 | 645 | 15 | 15 | 275
[78] | 41.6 | Cyl | B2 | 275 |  | 0 | 76 | 76 | 2 | 38 | 875 | 15 | 15 | 255
[78] | 41.6 | Cyl | B3 | 275 |  | 0 | 76 | 76 | 2 | 38 | 1105 | 15 | 15 | 235
[78] | 41.6 | Cyl | B4 | 275 |  | 0 | 76 | 76 | 2 | 38 | 1330 | 15 | 15 | 218
[78] | 41.6 | Cyl | B5 | 275 |  | 0 | 76 | 76 | 2 | 38 | 1555 | 15 | 15 | 206
[78] | 41.6 | Cyl | B6 | 275 |  | 0 | 76 | 76 | 2 | 38 | 1785 | 15 | 15 | 195
[78] | 41.6 | Cyl | B8 | 275 |  | 0 | 76 | 76 | 2 | 38 | 1555 | 25 | 25 | 140
[118] | 56.1 | Cyl | A2 | 325 |  | 0 | 219 | 219 | 6 | 109.5 | 1000 | 25 | 25 | 2450
[118] | 59.4 | Cyl | A3 | 325 |  | 0 | 219 | 219 | 6 | 109.5 | 1000 | 50 | 50 | 1862
[118] | 58 | Cyl | A4 | 325 |  | 0 | 219 | 219 | 6 | 109.5 | 1000 | 75 | 75 | 1333
[118] | 54.1 | Cyl | A5 | 325 |  | 0 | 219 | 219 | 6 | 109.5 | 1000 | 100 | 100 | 960
[118] | 54.1 | Cyl | A6 | 325 |  | 0 | 219 | 219 | 6 | 109.5 | 1000 | 125 | 125 | 770
[118] | 48.3 | Cyl | B2 | 325 |  | 0 | 219 | 219 | 4 | 109.5 | 1000 | 25 | 25 | 1646
[118] | 49.3 | Cyl | B3 | 325 |  | 0 | 219 | 219 | 4 | 109.5 | 1000 | 50 | 50 | 1236
[118] | 49.3 | Cyl | B4 | 325 |  | 0 | 219 | 219 | 4 | 109.5 | 1000 | 75 | 75 | 987
[118] | 48.3 | Cyl | B5 | 325 |  | 0 | 219 | 219 | 4 | 109.5 | 1000 | 100 | 100 | 669
[118] | 48.3 | Cyl | B6 | 325 |  | 0 | 219 | 219 | 4 | 109.5 | 1000 | 125 | 125 | 579
[118] | 54.2 | Cyl | C2 | 325 |  | 0 | 219 | 219 | 4 | 109.5 | 1000 | 25 | 25 | 1695
[118] | 54.2 | Cyl | C3 | 325 |  | 0 | 219 | 219 | 4 | 109.5 | 1000 | 50 | 50 | 1521
[118] | 52 | Cyl | C4 | 325 |  | 0 | 219 | 219 | 4 | 109.5 | 1000 | 75 | 75 | 1017
[118] | 54.1 | Cyl | C5 | 325 |  | 0 | 219 | 219 | 4 | 109.5 | 1000 | 100 | 100 | 825
[14] | 46.8 | Cyl | lcsc2-1 | 303.5 |  | 0 | 200 | 200 | 3 | 100 | 2000 | 30 | 30 | 1215
[14] | 46.8 | Cyl | lcsc2-2 | 303.5 |  | 0 | 200 | 200 | 3 | 100 | 2000 | 30 | 30 | 1132
[14] | 46.8 | Cyl | lch2-1 | 303.5 |  | 0 | 200 | 200 | 3 | 100 | 2000 | 30 | 30 | 1291
[14] | 46.8 | Cyl | lch2-2 | 303.5 |  | 0 | 200 | 200 | 3 | 100 | 2000 | 30 | 30 | 1234
[14] | 46.8 | Cyl | lcv2 | 303.5 |  | 0 | 200 | 200 | 3 | 100 | 2000 | 30 | 30 | 1280
Goode's data | 37.1 | Cyl | P-78-2 | 298.9 |  | 0 | 106 | 106 | 3 | 53 | 418 | 7 | 7 | 602.7
Goode's data | 37.1 | Cyl | P-78-3 | 298.9 |  | 0 | 106 | 106 | 3 | 53 | 418 | 14 | 14 | 531.16
Goode's data | 37.1 | Cyl | P-78-4 | 298.9 |  | 0 | 106 | 106 | 3 | 53 | 418 | 24 | 24 | 404.74
Goode's data | 37.1 | Cyl | P-78-5 | 298.9 |  | 0 | 106 | 106 | 3 | 53 | 418 | 32 | 32 | 344.96
Goode's data | 37.1 | Cyl | P-78-6 | 298.9 |  | 0 | 106 | 106 | 3 | 53 | 418 | 45 | 45 | 255.78
Goode's data | 37.1 | Cyl | P-78-7 | 298.9 |  | 0 | 106 | 106 | 3 | 53 | 418 | 60 | 60 | 199.92
Goode's data | 37.1 | Cyl | P-78-8 | 298.9 |  | 0 | 106 | 106 | 3 | 53 | 1353 | 24 | 24 | 283.22
Goode's data | 37.1 | Cyl | P-78-9 | 298.9 |  | 0 | 106 | 106 | 3 | 53 | 1500 | 24 | 24 | 279.3
Goode's data | 24.8 | Cyl | ZH1 | 291.06 |  | 0 | 132 | 132 | 5 | 66 | 2040 | 5 | 5 | 813.4
Goode's data | 24.8 | Cyl | ZH2 | 291.06 |  | 0 | 132 | 132 | 5 | 66 | 2040 | 18 | 18 | 475.2
Goode's data | 24.8 | Cyl | ZH3 | 291.06 |  | 0 | 132 | 132 | 5 | 66 | 2040 | 30 | 30 | 529.2
Goode's data | 24.8 | Cyl | ZH6 | 291.06 |  | 0 | 132 | 132 | 5 | 66 | 2040 | 60 | 60 | 286.16
Goode's data | 24.8 | Cyl | ZS1 | 291.06 |  | 0 | 108 | 108 | 4.6 | 54 | 2040 | 20 | 20 | 343
Goode's data | 24.8 | Cyl | ZS2 | 291.06 |  | 0 | 108 | 108 | 4.6 | 54 | 2040 | 20 | 20 | 333.2
Goode's data | 24.8 | Cyl | ZS3 | 291.06 |  | 0 | 108 | 108 | 4.6 | 54 | 2040 | 30 | 30 | 292.04
Goode's data | 24.8 | Cyl | ZS4 | 291.06 |  | 0 | 108 | 108 | 4.6 | 54 | 2040 | 30 | 30 | 264.6
Goode's data | 24.8 | Cyl | ZS5 | 291.06 |  | 0 | 108 | 108 | 4.6 | 54 | 2040 | 49.4 | 49.4 | 192.08
Goode's data | 24.8 | Cyl | ZS6 | 291.06 |  | 0 | 108 | 108 | 4.6 | 54 | 2040 | 52.5 | 52.5 | 197.96
Goode's data | 24.8 | Cyl | ZS7 | 291.06 |  | 0 | 108 | 108 | 4.6 | 54 | 2040 | 59.28 | 59.28 | 170.52
Goode's data | 24.8 | Cyl | ZS8 | 291.06 |  | 0 | 108 | 108 | 4.6 | 54 | 2040 | 59.28 | 59.28 | 171.5
Goode's data | 24.8 | Cyl | ZS9 | 291.06 |  | 0 | 108 | 108 | 4.6 | 54 | 2040 | 69.16 | 69.16 | 176.4
Goode's data | 24.8 | Cyl | ZS11 | 291.06 |  | 0 | 108 | 108 | 4.6 | 54 | 2040 | 74.1 | 74.1 | 145.04
Goode's data | 24.8 | Cyl | ZS12 | 291.06 |  | 0 | 108 | 108 | 4.6 | 54 | 2040 | 74.1 | 74.1 | 162.68
Goode's data | 24.8 | Cyl | Z1 | 341.33 |  | 0 | 132 | 132 | 4.5 | 66 | 2050 | 98.4 | 98.4 | 225.4
Goode's data | 24.8 | Cyl | Z2 | 341.33 |  | 0 | 132 | 132 | 4.5 | 66 | 2050 | 73.8 | 73.8 | 307.72
Goode's data | 24.8 | Cyl | Z3 | 341.33 |  | 0 | 132 | 132 | 4.5 | 66 | 2060 | 86.1 | 86.1 | 270.48
Goode's data | 24.8 | Cyl | Z4 | 341.33 |  | 0 | 132 | 132 | 4.5 | 66 | 2050 | 48.2 | 48.2 | 405.72
Goode's data | 37.3 | Cyl | GZ1 | 341.33 |  | 0 | 108 | 108 | 4.5 | 54 | 2700 | 8.38 | 8.38 | 443.94
Goode's data | 37.3 | Cyl | GZ2 | 341.33 |  | 0 | 108 | 108 | 4.16 | 54 | 2380 | 35.92 | 35.92 | 250.88
Goode's data | 37.3 | Cyl | GZ3 | 341.33 |  | 0 | 108 | 108 | 4 | 54 | 2520 | 59.28 | 59.28 | 188.16
Goode's data | 37.3 | Cyl | GZ4 | 341.33 |  | 0 | 108 | 108 | 4 | 54 | 2440 | 78.5 | 78.5 | 148.96
Goode's data | 37.3 | Cyl | GZ5 | 341.33 |  | 0 | 108 | 108 | 4 | 54 | 2960 | 10 | 10 | 276.36
Goode's data | 37.3 | Cyl | GZ6 | 341.33 |  | 0 | 108 | 108 | 4 | 54 | 2940 | 38.75 | 38.75 | 205.8
Goode's data | 37.3 | Cyl | GZ7 | 341.33 |  | 0 | 108 | 108 | 4 | 54 | 2890 | 60 | 60 | 145.04
Goode's data | 37.3 | Cyl | GZ8 | 341.33 |  | 0 | 108 | 108 | 4 | 54 | 2910 | 77.5 | 77.5 | 135.24
Goode's data | 22.4 | Cyl | 2 | 291 |  | 0 | 108 | 108 | 4.8 | 54 | 1701 | 10.8 | 10.8 | 382.2
Goode's data | 28 | Cyl | 3 | 291 |  | 0 | 108 | 108 | 4.5 | 54 | 1674 | 18 | 18 | 323.4
Goode's data | 22.4 | Cyl | 4 | 291 |  | 0 | 108 | 108 | 3.9 | 54 | 1674 | 10.8 | 10.8 | 392
Goode's data | 28 | Cyl | 5 | 291 |  | 0 | 108 | 108 | 4.5 | 54 | 1674 | 18 | 18 | 401.8
Goode's data | 28 | Cyl | 6 | 291 |  | 0 | 108 | 108 | 4.9 | 54 | 1674 | 13.5 | 13.5 | 465.5
Goode's data | 22.4 | Cyl | 7 | 291 |  | 0 | 108 | 108 | 4.5 | 54 | 1674 | 13.5 | 13.5 | 421.4
Goode's data | 22.4 | Cyl | 8 | 291 |  | 0 | 108 | 108 | 4.8 | 54 | 1701 | 13.5 | 13.5 | 392
Goode's data | 22.4 | Cyl | 9 | 291 |  | 0 | 108 | 108 | 4.8 | 54 | 1701 | 18 | 18 | 392
Goode's data | 22.4 | Cyl | 10 | 291 |  | 0 | 108 | 108 | 4.8 | 54 | 1701 | 10.8 | 10.8 | 416.5
Goode's data | 22.4 | Cyl | 11 | 291 |  | 0 | 108 | 108 | 4.5 | 54 | 1674 | 13.5 | 13.5 | 392
Goode's data | 22.4 | Cyl | 12 | 291 |  | 0 | 108 | 108 | 4.5 | 54 | 1701 | 27 | 27 | 362.6
Goode's data | 22.4 | Cyl | 13 | 291 |  | 0 | 108 | 108 | 4.5 | 54 | 1674 | 27 | 27 | 328.3
Goode's data | 24 | Cyl | 14 | 291 |  | 0 | 108 | 108 | 4.5 | 54 | 1674 | 27 | 27 | 367.5
Goode's data | 24 | Cyl | 15 | 291 |  | 0 | 108 | 108 | 4.8 | 54 | 1701 | 27 | 27 | 343
Goode's data | 24 | Cyl | 1a | 291 |  | 0 | 132 | 132 | 4.5 | 66 | 1650 | 11 | 11 | 779.1
Goode's data | 24 | Cyl | 2a | 291 |  | 0 | 132 | 132 | 4.5 | 66 | 1650 | 11 | 11 | 676.2
Goode's data | 24 | Cyl | 3a | 291 |  | 0 | 132 | 132 | 4.5 | 66 | 1650 | 18.2 | 18.2 | 597.8
Goode's data | 24 | Cyl | 4a | 291 |  | 0 | 132 | 132 | 4.5 | 66 | 1650 | 22 | 22 | 583.1
Goode's data | 24 | Cyl | 5a | 291 |  | 0 | 132 | 132 | 4.5 | 66 | 1650 | 24.2 | 24.2 | 583.1
Goode's data | 24 | Cyl | 6a | 291 |  | 0 | 132 | 132 | 4.5 | 66 | 1650 | 27.9 | 27.9 | 529.2
Goode's data | 24 | Cyl | 7a | 291 |  | 0 | 132 | 132 | 4.5 | 66 | 1650 | 32.2 | 32.2 | 548.8
Goode's data | 24 | Cyl | 8a | 291 |  | 0 | 132 | 132 | 4.5 | 66 | 1650 | 32.5 | 32.5 | 509.6
Goode's data | 24 | Cyl | 9a | 291 |  | 0 | 132 | 132 | 5 | 66 | 1683 | 16.5 | 16.5 | 607.6
Goode's data | 24 | Cyl | 10a | 291 |  | 0 | 132 | 132 | 5 | 66 | 1683 | 20.5 | 20.5 | 577.2
Goode's data | 24 | Cyl | 11a | 291 |  | 0 | 132 | 132 | 5 | 66 | 1683 | 32.5 | 32.5 | 490
Goode's data | 24 | Cyl | 12a | 291 |  | 0 | 134 | 134 | 4.5 | 67 | 1641.5 | 18.2 | 18.2 | 686
Goode's data | 24 | Cyl | 13a | 291 |  | 0 | 134 | 134 | 4.5 | 67 | 1641.5 | 25.2 | 25.2 | 607.6
Goode's data | 24 | Cyl | 14a | 291 |  | 0 | 134 | 134 | 4.8 | 67 | 1641.5 | 32.3 | 32.3 | 529.2
Goode's data | 24 | Cyl | 15a | 291 |  | 0 | 134 | 134 | 4.8 | 67 | 1675 | 22.1 | 22.1 | 537.4
Goode's data | 35.2 | Cyl | —— | 299 |  | 0 | 106 | 106 | 3 | 53 | 450.5 | 7.4 | 7.4 | 602.7
Goode's data | 35.2 | Cyl | —— | 299 |  | 0 | 106 | 106 | 3 | 53 | 450.5 | 14.8 | 14.8 | 531.2
Goode's data | 35.2 | Cyl | —— | 299 |  | 0 | 106 | 106 | 3 | 53 | 450.5 | 25.4 | 25.4 | 404.7
Goode's data | 35.2 | Cyl | —— | 299 |  | 0 | 106 | 106 | 3 | 53 | 450.5 | 33.9 | 33.9 | 345
Goode's data | 35.2 | Cyl | —— | 299 |  | 0 | 106 | 106 | 3 | 53 | 450.5 | 47.7 | 47.7 | 254.8
Goode's data | 35.2 | Cyl | —— | 299 |  | 0 | 106 | 106 | 3 | 53 | 450.5 | 63.6 | 63.6 | 199.9
[119] | 30.7 | Cyl | —— | 271.9 |  | 0 | 108.6 | 108.6 | 4.6 | 54.3 | 674 | 10.78 | 10.78 | 674
[119] | 30.7 | Cyl | —— | 271.9 |  | 0 | 108.6 | 108.6 | 4.6 | 54.3 | 612 | 16.19 | 16.19 | 612
[119] | 30.7 | Cyl | —— | 271.9 |  | 0 | 108.6 | 108.6 | 4.6 | 54.3 | 551 | 21.61 | 21.61 | 551
[119] | 30.7 | Cyl | —— | 271.9 |  | 0 | 108.6 | 108.6 | 4.6 | 54.3 | 431 | 27.02 | 27.02 | 431
[119] | 30.7 | Cyl | —— | 271.9 |  | 0 | 108.6 | 108.6 | 4.6 | 54.3 | 433 | 32.39 | 32.39 | 433
[119] | 30.7 | Cyl | —— | 271.9 |  | 0 | 108.6 | 108.6 | 4.6 | 54.3 | 445 | 35.52 | 35.52 | 445
[119] | 30.7 | Cyl | —— | 271.9 |  | 0 | 108.6 | 108.6 | 4.6 | 54.3 | 433 | 37.8 | 37.8 | 433
[119] | 21.5 | Cyl | A1 | 300.86 |  | 0 | 108.1 | 108.1 | 4.21 | 54.05 | 776.16 | 5.41 | 5.41 | 776.16
[119] | 21.5 | Cyl | A2 | 300.86 |  | 0 | 103.01 | 103.01 | 2 | 51.505 | 284.5 | 10.4 | 10.4 | 284.5
[119] | 21.5 | Cyl | A3 | 300.86 |  | 0 | 108 | 108 | 4.21 | 54 | 623.28 | 16.25 | 16.25 | 623.28
[119] | 21.5 | Cyl | A4 | 300.86 |  | 0 | 108.5 | 108.5 | 4.75 | 54.25 | 669.34 | 16.38 | 16.38 | 669.34
[119] | 21.5 | Cyl | A5 | 300.86 |  | 0 | 103 | 103 | 1.81 | 51.5 | 333.2 | 15.55 | 15.55 | 333.2
[119] | 21.5 | Cyl | A6 | 300.86 |  | 0 | 108.1 | 108.1 | 4.33 | 54.05 | 562.52 | 21.73 | 21.73 | 562.52
[119] | 21.5 | Cyl | A7 | 300.86 |  | 0 | 103 | 103 | 4.83 | 51.5 | 289.1 | 25.9 | 25.9 | 289.1
[119] | 21.5 | Cyl | A8 | 300.86 |  | 0 | 103.3 | 103.3 | 2.02 | 51.65 | 313.6 | 26.03 | 26.03 | 313.6
[119] | 21.5 | Cyl | A9 | 300.86 |  | 0 | 105.3 | 105.3 | 3.1 | 52.65 | 352.8 | 31.91 | 31.91 | 352.8
[119] | 30.7 | Cyl | 9 | 271.85 |  | 0 | 108.55 | 108.55 | 4.6 | 54.275 | 615.44 | 11.3 | 11.3 | 615.44
[119] | 30.7 | Cyl | 10 | 271.85 |  | 0 | 108.55 | 108.55 | 4.6 | 54.275 | 540.96 | 16 | 16 | 540.96
[119] | 30.7 | Cyl | 11 | 271.85 |  | 0 | 108.55 | 108.55 | 4.6 | 54.275 | 470.4 | 22.45 | 22.45 | 470.4
[119] | 30.7 | Cyl | 12 | 271.85 |  | 0 | 108.55 | 108.55 | 4.6 | 54.275 | 546.84 | 24.5 | 24.5 | 546.84
[119] | 30.7 | Cyl | 13 | 271.85 |  | 0 | 108.55 | 108.55 | 4.6 | 54.275 | 431.2 | 28.4 | 28.4 | 431.2
[119] | 30.7 | Cyl | 14 | 271.85 |  | 0 | 108.55 | 108.55 | 4.6 | 54.275 | 411.6 | 30.5 | 30.5 | 411.6
[119] | 30.7 | Cyl | 15 | 271.85 |  | 0 | 108.55 | 108.55 | 4.6 | 54.275 | 378.28 | 32.4 | 32.4 | 378.28
[119] | 30.7 | Cyl | 16 | 271.85 |  | 0 | 108.55 | 108.55 | 4.6 | 54.275 | 365.54 | 38.25 | 38.25 | 365.54
[119] | 30.7 | Cyl | 17 | 271.85 |  | 0 | 108.55 | 108.55 | 4.6 | 54.275 | 382.2 | 26.55 | 26.55 | 382.2
[119] | 30.7 | Cyl | 18 | 271.85 |  | 0 | 108.55 | 108.55 | 4.6 | 54.275 | 392 | 28.5 | 28.5 | 392
[119] | 30.7 | Cyl | 19 | 271.85 |  | 0 | 108.55 | 108.55 | 4.6 | 54.275 | 382 | 29.4 | 29.4 | 382
[119] | 30.7 | Cyl | 20 | 271.85 |  | 0 | 108.55 | 108.55 | 4.6 | 54.275 | 362.6 | 29.5 | 29.5 | 362.6
[119] | 30.7 | Cyl | 21 | 271.85 |  | 0 | 108.55 | 108.55 | 4.6 | 54.275 | 362.6 | 33.75 | 33.75 | 362.6
[119] | 30.7 | Cyl | 22 | 271.85 |  | 0 | 108.55 | 108.55 | 4.6 | 54.275 | 362.6 | 33.9 | 33.9 | 362.6
[119] | 30.7 | Cyl | 23 | 271.85 |  | 0 | 108.55 | 108.55 | 4.6 | 54.275 | 303.8 | 41.4 | 41.4 | 303.8
Goode's data | 38.208 | Cyl | PA2-3 | 277.34 |  | 0 | 166 | 166 | 5 | 83 | 710 | 10 | 10 | 1641.5
Goode's data | 38.208 | Cyl | PA2-4 | 277.34 |  | 0 | 166 | 166 | 5 | 83 | 710 | 10 | 10 | 1568
Goode's data | 38.208 | Cyl | PA2-5 | 329.28 |  | 0 | 166 | 166 | 5 | 83 | 710 | 20 | 20 | 1568
Goode's data | 41.096 | Cyl | PA2-6 | 294 |  | 0 | 166 | 166 | 5 | 83 | 710 | 20 | 20 | 1568
Goode's data | 41.096 | Cyl | PA2-7 | 286.16 |  | 0 | 166 | 166 | 5 | 83 | 710 | 30 | 30 | 1127
Goode's data | 41.096 | Cyl | PA2-8 | 248.92 |  | 0 | 166 | 166 | 5 | 83 | 710 | 30 | 30 | 1200.5
Goode's data | 38.208 | Cyl | PA2-9 | 313.6 |  | 0 | 166 | 166 | 5 | 83 | 710 | 40 | 40 | 1038.8
Goode's data | 38.208 | Cyl | PA2-10 | 279.3 |  | 0 | 166 | 166 | 5 | 83 | 710 | 40 | 40 | 989.8
Goode's data | 38.208 | Cyl | PA2-11 | 279.3 |  | 0 | 166 | 166 | 5 | 83 | 710 | 60 | 60 | 735
Goode's data | 38.208 | Cyl | PA2-12 | 295.96 |  | 0 | 166 | 166 | 5 | 83 | 710 | 60 | 60 | 842.8
Goode's data | 41.096 | Cyl | PA2-13 | 295.96 |  | 0 | 166 | 166 | 5 | 83 | 710 | 100 | 100 | 563.5
Goode's data | 41.096 | Cyl | PA2-14 | 295.96 |  | 0 | 166 | 166 | 5 | 83 | 710 | 100 | 100 | 509.6
Goode's data | 41.096 | Cyl | PA3-3 | 289.1 |  | 0 | 166 | 166 | 5 | 83 | 870 | 20 | 20 | 1430.8
Goode's data | 41.096 | Cyl | PA3-4 | 295.96 |  | 0 | 166 | 166 | 5 | 83 | 870 | 20 | 20 | 1523.9
Goode's data | 41.096 | Cyl | PA3-5 | 297.92 |  | 0 | 166 | 166 | 5 | 83 | 870 | 40 | 40 | 1019.2
Goode's data | 41.096 | Cyl | PA3-6 | 279.3 |  | 0 | 166 | 166 | 5 | 83 | 870 | 40 | 40 | 1038.8
Goode's data | 41.096 | Cyl | PA3-7 | 295.96 |  | 0 | 166 | 166 | 5 | 83 | 870 | 60 | 60 | 815.36
Goode's data | 41.096 | Cyl | PA3-8 | 295.96 |  | 0 | 166 | 166 | 5 | 83 | 870 | 60 | 60 | 798.7
Goode's data | 41.096 | Cyl | PA3-9 | 313.6 |  | 0 | 166 | 166 | 5 | 83 | 870 | 100 | 100 | 509.6
Goode's data | 41.096 | Cyl | PA3-10 | 303.8 |  | 0 | 166 | 166 | 5 | 83 | 870 | 100 | 100 | 490
Goode's data | 41.096 | Cyl | PA4-3 | 295.96 |  | 0 | 166 | 166 | 5 | 83 | 1700 | 20 | 20 | 1274
Goode's data | 41.096 | Cyl | PA4-4 | 294 |  | 0 | 166 | 166 | 5 | 83 | 1700 | 20 | 20 | 1176
Goode's data | 41.096 | Cyl | PA4-5 | 294 |  | 0 | 166 | 166 | 5 | 83 | 1700 | 40 | 40 | 872.2
Goode's data | 41.096 | Cyl | PA4-6 | 294 |  | 0 | 166 | 166 | 5 | 83 | 1700 | 40 | 40 | 886.9
Goode's data | 41.096 | Cyl | PA4-7 | 294 |  | 0 | 166 | 166 | 5 | 83 | 1700 | 60 | 60 | 686
Goode's data | 41.096 | Cyl | PA4-8 | 294 |  | 0 | 166 | 166 | 5 | 83 | 1700 | 60 | 60 | 686
Goode's data | 41.096 | Cyl | PA4-9 | 295.96 |  | 0 | 166 | 166 | 5 | 83 | 1700 | 100 | 100 | 468.44
Goode's data | 27.8 | Cyl | PA5-3 | 329.28 |  | 0 | 166 | 166 | 5 | 83 | 2700 | 20 | 20 | 808.5
Goode's data | 27.808 | Cyl | PA5-4 | 329.28 |  | 0 | 166 | 166 | 5 | 83 | 2700 | 20 | 20 | 784
Goode's data | 27.808 | Cyl | PA5-5 | 286.16 |  | 0 | 166 | 166 | 5 | 83 | 2700 | 40 | 40 | 588
Goode's data | 27.808 | Cyl | PA5-6 | 286.16 |  | 0 | 166 | 166 | 5 | 83 | 2700 | 40 | 40 | 585.06
Goode's data | 27.808 | Cyl | PA5-7 | 289.1 |  | 0 | 166 | 166 | 5 | 83 | 2700 | 60 | 60 | 478.24
Goode's data | 27.808 | Cyl | PA5-8 | 248.92 |  | 0 | 166 | 166 | 5 | 83 | 2700 | 60 | 60 | 462.56
Goode's data | 27.808 | Cyl | PA5-9 | 286.16 |  | 0 | 166 | 166 | 5 | 83 | 2700 | 100 | 100 | 333.2
Goode's data | 27.808 | Cyl | PA6-3 | 292.04 |  | 0 | 166 | 166 | 5 | 83 | 3700 | 20 | 20 | 627.2
Goode's data | 27.808 | Cyl | PA6-4 | 292.04 |  | 0 | 166 | 166 | 5 | 83 | 3700 | 20 | 20 | 655.62
Goode's data | 27.808 | Cyl | PA6-5 | 249.61 |  | 0 | 166 | 166 | 5 | 83 | 3700 | 40 | 40 | 496.86
Goode's data | 27.808 | Cyl | PA6-6 | 284.2 |  | 0 | 166 | 166 | 5 | 83 | 3700 | 40 | 40 | 480.2
Goode's data | 27.808 | Cyl | PA6-7 | 297.92 |  | 0 | 166 | 166 | 5 | 83 | 3700 | 60 | 60 | 393.96
Goode's data | 27.808 | Cyl | PA6-8 | 297.92 |  | 0 | 166 | 166 | 5 | 83 | 3700 | 60 | 60 | 395.92
Goode's data | 27.808 | Cyl | PA6-9 | 303.8 |  | 0 | 166 | 166 | 5 | 83 | 3700 | 100 | 100 | 303.8
[117] | 70.8 | Cyl | D-20 | 360 |  | 0 | 169 | 169 | 7.5 | 84.5 | 760 | 20 | 20 | 2240
[117] | 70.8 | Cyl | D-40 | 360 |  | 0 | 169 | 169 | 7.5 | 84.5 | 760 | 40 | 40 | 1580
[117] | 70.8 | Cyl | D-60 | 360 |  | 0 | 169 | 169 | 7.5 | 84.5 | 760 | 60 | 60 | 1234
[117] | 70.8 | Cyl | D-100 | 360 |  | 0 | 169 | 169 | 7.5 | 84.5 | 760 | 100 | 100 | 820
[117] | 70.8 | Cyl | L-20 | 360 |  | 0 | 169 | 169 | 7.5 | 84.5 | 1768 | 20 | 20 | 2090
[117] | 70.8 | Cyl | L-40-1 | 360 |  | 0 | 169 | 169 | 7.5 | 84.5 | 1768 | 40 | 40 | 1230
[117] | 70.8 | Cyl | L-40-2 | 360 |  | 0 | 169 | 169 | 7.5 | 84.5 | 1768 | 40 | 40 | 1500
[117] | 70.8 | Cyl | L-60 | 360 |  | 0 | 169 | 169 | 7.5 | 84.5 | 1768 | 60 | 60 | 1250
[117] | 70.8 | Cyl | L-100 | 360 |  | 0 | 169 | 169 | 7.5 | 84.5 | 1768 | 100 | 100 | 590
[25] | 41.36854368 | Cyl | BeamColumn-1 | 399.8959 |  | 0 | 88.9 | 88.9 | 5.842 | 44.45 | 812.8 | 7.62 | 7.62 | 404.3433
[25] | 41.36854368 | Cyl | BeamColumn-2 | 399.8959 |  | 0 | 88.9 | 88.9 | 5.842 | 44.45 | 1422.4 | 7.62 | 7.62 | 356.3026
[25] | 41.36854368 | Cyl | BeamColumn-3 | 399.8959 |  | 0 | 88.9 | 88.9 | 5.842 | 44.45 | 812.8 | 25.4 | 25.4 | 175.7047532
[25] | 41.36854368 | Cyl | BeamColumn-4 | 399.8959 |  | 0 | 88.9 | 88.9 | 5.842 | 44.45 | 1117.6 | 25.4 | 25.4 | 174.9263
[25] | 41.36854368 | Cyl | BeamColumn-5 | 482.6330096 |  | 0 | 82.55 | 82.55 | 1.397 | 41.275 | 812.8 | 7.62 | 7.62 | 125.8847
[25] | 41.36854368 | Cyl | BeamColumn-6 | 482.6330096 |  | 0 | 82.55 | 82.55 | 1.397 | 41.275 | 812.8 | 25.4 | 25.4 | 66.723324
[68] | 51.4 | Cyl | PB1-1 | 313.6 |  | 0 | 166 | 166 | 5 | 83 | 665 | 20 | 0 | 1470
[68] | 51.4 | Cyl | PB1-2 | 313.6 |  | 0 | 166 | 166 | 5 | 83 | 665 | 20 | 0 | 1519
[68] | 51.4 | Cyl | PB1-3 | 313.6 |  | 0 | 166 | 166 | 5 | 83 | 665 | 40 | 0 | 1240
[68] | 51.4 | Cyl | PB1-4 | 313.6 |  | 0 | 166 | 166 | 5 | 83 | 665 | 40 | 0 | 1245
[68] | 51.4 | Cyl | PB1-5 | 313.6 |  | 0 | 166 | 166 | 5 | 83 | 665 | 100 | 0 | 707
[68] | 51.4 | Cyl | PB1-6 | 313.6 |  | 0 | 166 | 166 | 5 | 83 | 665 | 100 | 0 | 637
[68] | 51.4 | Cyl | PB2-1 | 297.9 |  | 0 | 166 | 166 | 5 | 83 | 1495 | 20 | 0 | 1465
[68] | 51.4 | Cyl | PB2-2 | 297.9 |  | 0 | 166 | 166 | 5 | 83 | 1495 | 20 | 0 | 1431
[68] | 51.4 | Cyl | PB2-3 | 297.9 |  | 0 | 166 | 166 | 5 | 83 | 1495 | 40 | 0 | 1093
[68] | 51.4 | Cyl | PB2-4 | 297.9 |  | 0 | 166 | 166 | 5 | 83 | 1495 | 40 | 0 | 1147
[68] | 51.4 | Cyl | PB2-5 | 297.9 |  | 0 | 166 | 166 | 5 | 83 | 1495 | 100 | 0 | 582
[68] | 51.4 | Cyl | PB2-6 | 297.9 |  | 0 | 166 | 166 | 5 | 83 | 1495 | 100 | 0 | 568
[68] | 51.4 | Cyl | PB3-1 | 277.3 |  | 0 | 166 | 166 | 5 | 83 | 1990 | 20 | 0 | 1225
[68] | 51.4 | Cyl | PB3-2 | 277.3 |  | 0 | 166 | 166 | 5 | 83 | 1990 | 20 | 0 | 1156
[68] | 51.4 | Cyl | PB3-3 | 277.3 |  | 0 | 166 | 166 | 5 | 83 | 1990 | 40 | 0 | 916
[68] | 51.4 | Cyl | PB3-4 | 279.3 |  | 0 | 166 | 166 | 5 | 83 | 1990 | 40 | 0 | 896
[68] | 51.4 | Cyl | PB3-5 | 279.3 |  | 0 | 166 | 166 | 5 | 83 | 1990 | 100 | 0 | 477
[68] | 51.4 | Cyl | PB3-6 | 277.3 |  | 0 | 166 | 166 | 5 | 83 | 1990 | 100 | 0 | 515
[68] | 34.8 | Cyl | PC1-1 | 285.2 |  | 0 | 166 | 166 | 5 | 83 | 2990 | 20 | -20 | 1022
[68] | 34.8 | Cyl | PC1-2 | 289.1 |  | 0 | 166 | 166 | 5 | 83 | 2990 | 20 | -20 | 1094
[68] | 34.8 | Cyl | PC1-3 | 285.2 |  | 0 | 166 | 166 | 5 | 83 | 2240 | 40 | -20 | 860
[68] | 34.8 | Cyl | PC1-4 | 303.8 |  | 0 | 166 | 166 | 5 | 83 | 2240 | 40 | -20 | 907
[68] | 51.4 | Cyl | PC1-5 | 290.1 |  | 0 | 166 | 166 | 5 | 83 | 1330 | 20 | -20 | 1460
[68] | 51.4 | Cyl | PC1-6 | 290.1 |  | 0 | 166 | 166 | 5 | 83 | 1330 | 20 | -20 | 1568
[68] | 51.4 | Cyl | PC1-7 | 290.1 |  | 0 | 166 | 166 | 5 | 83 | 1330 | 100 | -100 | 657
[68] | 51.4 | Cyl | PC1-8 | 290.1 |  | 0 | 166 | 166 | 5 | 83 | 1990 | 60 | -20 | 809
[68] | 51.4 | Cyl | PC1-9 | 290.1 |  | 0 | 166 | 166 | 5 | 83 | 1990 | 60 | -20 | 882
[72] | 40.8937305 |  | C4-1 | 413.84063 |  | 0 | 165.2 | 165.2 | 4.5 | 82.6 | 661 | 20.7 | 20.7 | 1213.083
[72] | 40.8937305 |  | C4-3 | 413.84063 |  | 0 | 165.2 | 165.2 | 4.5 | 82.6 | 661 | 62 | 62 | 754.1314
[72] | 40.8937305 |  | C4-5 | 413.84063 |  | 0 | 165.2 | 165.2 | 4.5 | 82.6 | 661 | 103.2 | 103.2 | 554.0757
[72] | 40.8937305 |  | C8-1 | 413.84063 |  | 0 | 165.2 | 165.2 | 4.5 | 82.6 | 1322 | 20.7 | 20.7 | 1040.486
[72] | 40.8937305 |  | C8-3 | 413.84063 |  | 0 | 165.2 | 165.2 | 4.5 | 82.6 | 1322 | 62 | 62 | 658.0262
[72] | 40.8937305 |  | C8-5 | 413.84063 |  | 0 | 165.2 | 165.2 | 4.5 | 82.6 | 1322 | 103.2 | 103.2 | 434.4346
[72] | 40.8937305 |  | C12-1 | 413.84063 |  | 0 | 165.2 | 165.2 | 4.5 | 82.6 | 1982 | 20.7 | 20.7 | 947.3224
[72] | 40.8937305 |  | C12-3 | 413.84063 |  | 0 | 165.2 | 165.2 | 4.5 | 82.6 | 1982 | 62 | 62 | 570.747
[72] | 40.8937305 |  | C12-5 | 413.84063 |  | 0 | 165.2 | 165.2 | 4.5 | 82.6 | 1982 | 103.2 | 103.2 | 386.382
[72] | 40.8937305 |  | C18-1 | 413.84063 |  | 0 | 165.2 | 165.2 | 4.5 | 82.6 | 2974 | 20.7 | 20.7 | 741.3827
[72] | 40.8937305 |  | C18-3 | 413.84063 |  | 0 | 165.2 | 165.2 | 4.5 | 82.6 | 2974 | 62 | 62 | 459.9319
[72] | 40.8937305 |  | C18-5 | 413.84063 |  | 0 | 165.2 | 165.2 | 4.5 | 82.6 | 2974 | 103.2 | 103.2 | 330.4841
[72] | 40.8937305 |  | C24-1 | 413.84063 |  | 0 | 165.2 | 165.2 | 4.5 | 82.6 | 3965 | 20.7 | 20.7 | 608.993
[72] | 40.8937305 |  | C24-3 | 413.84063 |  | 0 | 165.2 | 165.2 | 4.5 | 82.6 | 3965 | 62 | 62 | 350.0974
[72] | 40.8937305 |  | C24-5 | 413.84063 |  | 0 | 165.2 | 165.2 | 4.5 | 82.6 | 3965 | 103.2 | 103.2 | 276.5475
[72] | 40.8937305 |  | C30-1 | 413.84063 |  | 0 | 165.2 | 165.2 | 4.5 | 82.6 | 4956 | 20.7 | 20.7 | 478.5645
[72] | 40.8937305 |  | C30-3 | 413.84063 |  | 0 | 165.2 | 165.2 | 4.5 | 82.6 | 4956 | 62 | 62 | 308.9095
[72] | 40.8937305 |  | C30-5 | 413.84063 |  | 0 | 165.2 | 165.2 | 4.5 | 82.6 | 4956 | 103.2 | 103.2 | 238.3016
[9] | 113.9 | Cyl | S12E210B | 185.7 |  | 0 | 190 | 190 | 1.13 | 95 | 662 | 8.5 | 8.5 | 2438
[73] | 58 | Cyl | SC-0 | 435 |  | 0 | 76 | 76 | 2.2 | 38 | 802 | 15 | 15 | 246
[73] | 58 | Cyl | SC-1 | 435 |  | 0 | 76 | 76 | 2.2 | 38 | 1032 | 15 | 15 | 208
[73] | 58 | Cyl | SC-2 | 435 |  | 0 | 76 | 76 | 2.2 | 38 | 1262 | 15 | 15 | 184
[73] | 58 | Cyl | SC-3 | 435 |  | 0 | 76 | 76 | 2.2 | 38 | 1487 | 15 | 15 | 162
[73] | 58 | Cyl | SC-4 | 435 |  | 0 | 76 | 76 | 2.2 | 38 | 1717 | 15 | 15 | 141
[73] | 58 | Cyl | SC-5 | 435 |  | 0 | 76 | 76 | 2.2 | 38 | 1947 | 15 | 15 | 121
[73] | 58 | Cyl | SC-6 | 435 |  | 0 | 76 | 76 | 2.2 | 38 | 2172 | 15 | 15 | 107
[73] | 58 | Cyl | SC-7 | 435 |  | 0 | 76 | 76 | 2.2 | 38 | 2402 | 15 | 15 | 96
[73] | 58 | Cyl | SC-9 | 410 |  | 0 | 101.7 | 101.7 | 2.4 | 50.85 | 1947 | 10 | 10 | 361
[73] | 58 | Cyl | SC-10 | 410 |  | 0 | 101.7 | 101.7 | 2.4 | 50.85 | 1947 | 15 | 15 | 309
[73] | 58 | Cyl | SC-11 | 410 |  | 0 | 101.7 | 101.7 | 2.4 | 50.85 | 1947 | 20 | 20 | 275
[73] | 58 | Cyl | SC-12 | 410 |  | 0 | 101.7 | 101.7 | 2.4 | 50.85 | 1947 | 25 | 25 | 240
[73] | 58 | Cyl | SC-13 | 410 |  | 0 | 101.7 | 101.7 | 2.4 | 50.85 | 1947 | 30 | 30 | 220
[73] | 58 | Cyl | SC-14 | 410 |  | 0 | 101.7 | 101.7 | 2.4 | 50.85 | 1947 | 40 | 40 | 188
[73] | 58 | Cyl | SC-15 | 410 |  | 0 | 101.7 | 101.7 | 2.4 | 50.85 | 1947 | 50 | 50 | 158
[73] | 58 | Cyl | SC-16 | 410 |  | 0 | 101.5 | 101.5 | 2.4 | 50.75 | 2175 | 50 | 50 | 157
[73] | 58 | Cyl | SC-17 | 410 |  | 0 | 101.5 | 101.5 | 2.4 | 50.75 | 2175 | 50 | 30 | 183
[73] | 58 | Cyl | SC-18 | 410 |  | 0 | 101.5 | 101.5 | 2.4 | 50.75 | 2175 | 50 | 20 | 196
[73] | 58 | Cyl | SC-19 | 410 |  | 0 | 101.5 | 101.5 | 2.4 | 50.75 | 2175 | 50 | 10 | 215
[73] | 58 | Cyl | SC-20 | 410 |  | 0 | 101.5 | 101.5 | 2.4 | 50.75 | 2175 | 50 | 0 | 237
[73] | 58 | Cyl | SC-21 | 410 |  | 0 | 101.5 | 101.5 | 2.4 | 50.75 | 2175 | 50 | -10 | 256
[73] | 58 | Cyl | SC-22 | 410 |  | 0 | 101.5 | 101.5 | 2.4 | 50.75 | 2175 | 50 | -20 | 266
[73] | 58 | Cyl | SC-23 | 410 |  | 0 | 101.5 | 101.5 | 2.4 | 50.75 | 2175 | 50 | -20 | 266
[73] | 58 | Cyl | SC-24 | 410 |  | 0 | 101.5 | 101.5 | 2.4 | 50.75 | 2175 | 40 | 30 | 197
[73] | 58 | Cyl | SC-25 | 410 |  | 0 | 101.5 | 101.5 | 2.4 | 50.75 | 2175 | 40 | 10 | 243
[73] | 58 | Cyl | SC-26 | 410 |  | 0 | 101.5 | 101.5 | 2.4 | 50.75 | 2175 | 40 | 0 | 260
[73] | 58 | Cyl | SC-27 | 410 |  | 0 | 101.5 | 101.5 | 2.4 | 50.75 | 2175 | 40 | -10 | 281
[73] | 58 | Cyl | SC-28 | 410 |  | 0 | 101.5 | 101.5 | 2.4 | 50.75 | 2175 | 40 | -20 | 331
[73] | 58 | Cyl | SC-29 | 410 |  | 0 | 101.5 | 101.5 | 2.4 | 50.75 | 2175 | 30 | 20 | 244
[73] | 58 | Cyl | SC-30 | 410 |  | 0 | 101.5 | 101.5 | 2.4 | 50.75 | 2175 | 30 | 0 | 318
[73] | 58 | Cyl | SC-31 | 410 |  | 0 | 101.5 | 101.5 | 2.4 | 50.75 | 2175 | 30 | -10 | 340
[73] | 58 | Cyl | SC-32 | 410 |  | 0 | 101.5 | 101.5 | 2.4 | 50.75 | 2175 | 30 | -20 | 384
[73] | 58 | Cyl | SC-33 | 410 |  | 0 | 101.5 | 101.5 | 2.4 | 50.75 | 2175 | 20 | 20 | 282
[73] | 58 | Cyl | SC-34 | 410 |  | 0 | 101.5 | 101.5 | 2.4 | 50.75 | 2175 | 20 | 0 | 367
[73] | 58 | Cyl | SC-35 | 410 |  | 0 | 101.5 | 101.5 | 2.4 | 50.75 | 2175 | 20 | -10 | 411
[73] | 58 | Cyl | SC-36 | 410 |  | 0 | 101.5 | 101.5 | 2.4 | 50.75 | 2175 | 40 | -30 | 344
[73] | 58 | Cyl | SC-37 | 410 |  | 0 | 101.5 | 101.5 | 2.4 | 50.75 | 2175 | 40 | -40 | 385
[73] | 58 | Cyl | SC-39 | 410 |  | 0 | 101.5 | 101.5 | 2.4 | 50.75 | 2175 | 50 | 30 | 303
[73] | 58 | Cyl | SC-40 | 410 |  | 0 | 101.5 | 101.5 | 2.4 | 50.75 | 2175 | 50 | -50 | 344
[74] | 64.5 | Cyl | LFE | 433 |  | 0 | 159 | 159 | 4.5 | 79.5 | 2500 | 10 | 10 | 1230
[75] | 48.3 | Cyl | S30E250B | 363.3 |  | 0 | 165 | 165 | 2.82 | 82.5 | 580.5 | 7 | 7 | 1525
[75] | 41 | Cyl | S20E250A | 256.4 |  | 0 | 190 | 190 | 1.94 | 95 | 661 | 8.6 | 8.6 | 1533
[75] | 41 | Cyl | S12E250A | 185.7 |  | 0 | 190 | 190 | 1.13 | 95 | 663.5 | 8.5 | 8.5 | 1229
[75] | 41 | Cyl | S10E250A | 210.7 |  | 0 | 190 | 190 | 0.86 | 95 | 662 | 7.4 | 7.4 | 1219
[75] | 48.3 | Cyl | S30E150B | 363.3 |  | 0 | 165 | 165 | 2.82 | 82.5 | 580 | 17.2 | 17.2 | 1123
[75] | 41 | Cyl | S20E150A | 256.4 |  | 0 | 190 | 190 | 1.94 | 95 | 664 | 16.2 | 16.2 | 1284
[75] | 48.3 | Cyl | S16E150B | 306.1 |  | 0 | 190 | 190 | 1.52 | 95 | 662 | 15.5 | 15.5 | 1260
[75] | 41 | Cyl | S12E150A | 185.7 |  | 0 | 190 | 190 | 1.13 | 95 | 664 | 18.9 | 18.9 | 1023
[75] | 41 | Cyl | S10E150A | 210.7 |  | 0 | 190 | 190 | 0.86 | 95 | 663 | 13.9 | 13.9 | 1017
[75] | 80.2 | Cyl | S30E280A | 363.3 |  | 0 | 165 | 165 | 2.82 | 82.5 | 579.5 | 9.4 | 9.4 | 1940
[75] | 74.7 | Cyl | S20E280B | 256.4 |  | 0 | 190 | 190 | 1.94 | 95 | 662.5 | 10 | 10 | 2203
[75] | 74.7 | Cyl | S10E280B | 210.7 |  | 0 | 190 | 190 | 0.86 | 95 | 665.5 | 8.6 | 8.6 | 1910
[75] | 80.2 | Cyl | S30E180A | 363.3 |  | 0 | 165 | 165 | 2.82 | 82.5 | 579.5 | 17.9 | 17.9 | 1653
[75] | 74.7 | Cyl | S20E180B | 256.4 |  | 0 | 190 | 190 | 1.94 | 95 | 663 | 20.8 | 20.8 | 1730
[75] | 80.2 | Cyl | S16E180A | 306.1 |  | 0 | 190 | 190 | 1.52 | 95 | 663.5 | 14.3 | 14.3 | 1925
[75] | 74.7 | Cyl | S10E180B | 210.7 |  | 0 | 190 | 190 | 0.86 | 95 | 665 | 17.9 | 17.9 | 1532
[75] | 112.7 | Cyl | S30E210B | 363.3 |  | 0 | 165 | 165 | 2.82 | 82.5 | 578.5 | 6.8 | 6.8 | 2246
[75] | 112.7 | Cyl | S20E210B | 256.4 |  | 0 | 190 | 190 | 1.94 | 95 | 661.5 | 6.5 | 6.5 | 2683
[75] | 112.7 | Cyl | S10E210B | 210.7 |  | 0 | 190 | 190 | 0.86 | 95 | 660.5 | 4 | 4 | 2112
[75] | 112.7 | Cyl | S30E110B | 363.3 |  | 0 | 165 | 165 | 2.82 | 82.5 | 578.5 | 15.6 | 15.6 | 1880
[75] | 112.7 | Cyl | S20E110B | 256.4 |  | 0 | 190 | 190 | 1.94 | 95 | 664.5 | 17 | 17 | 2386
[75] | 112.7 | Cyl | S16E110B | 306.1 |  | 0 | 190 | 190 | 1.52 | 95 | 660.5 | 12.9 | 12.9 | 2420
[75] | 112.7 | Cyl | S12E110B | 185.7 |  | 0 | 190 | 190 | 1.13 | 95 | 662 | 17.1 | 17.1 | 1925
[77] | 56.1 |  | A2 | 325 |  | 0 | 219 | 219 | 6 | 109.5 | 1000 | 25 | 25 | 2450
[77] | 59.4 |  | A3 | 325 |  | 0 | 219 | 219 | 6 | 109.5 | 1000 | 50 | 50 | 1862
[77] | 58 |  | A4 | 325 |  | 0 | 219 | 219 | 6 | 109.5 | 1000 | 75 | 75 | 1332.8
[77] | 54.1 |  | A5 | 325 |  | 0 | 219 | 219 | 6 | 109.5 | 1000 | 100 | 100 | 960.4
[77] | 54.1 |  | A6 | 325 |  | 0 | 219 | 219 | 6 | 109.5 | 1000 | 125 | 125 | 770.3
[77] | 48.3 |  | B2 | 325 |  | 0 | 219 | 219 | 4 | 109.5 | 1000 | 25 | 25 | 1646.4
[77] | 49.3 |  | B3 | 325 |  | 0 | 219 | 219 | 4 | 109.5 | 1000 | 50 | 50 | 1235.8
[77] | 49.3 |  | B4 | 325 |  | 0 | 219 | 219 | 4 | 109.5 | 1000 | 75 | 75 | 986.9
[77] | 48.3 |  | B5 | 325 |  | 0 | 219 | 219 | 4 | 109.5 | 1000 | 100 | 100 | 669.3
[77] | 48.3 |  | B6 | 325 |  | 0 | 219 | 219 | 4 | 109.5 | 1000 | 125 | 125 | 579.2
[77] | 54.2 |  | C2 | 325 |  | 0 | 219 | 219 | 4 | 109.5 | 1000 | 25 | 25 | 1695.4
[77] | 54.2 |  | C3 | 325 |  | 0 | 219 | 219 | 4 | 109.5 | 1000 | 50 | 50 | 1521
[77] | 52 |  | C4 | 325 |  | 0 | 219 | 219 | 4 | 109.5 | 1000 | 75 | 75 | 1017.2
[77] | 54.1 |  | C5 | 325 |  | 0 | 219 | 219 | 4 | 109.5 | 1000 | 100 | 100 | 825.2
[16] | 42.2 | Cyl | 5 | 325 |  | 0 | 133 | 133 | 4.5 | 66.5 | 465 | 50 | 50 | 591
[16] | 42.2 | Cyl | 6 | 325 |  | 0 | 133 | 133 | 4.5 | 66.5 | 465 | 50 | 50 | 576
[16] | 42.2 | Cyl | 7 | 325 |  | 0 | 133 | 133 | 4.5 | 66.5 | 465 | 50 | 50 | 582
[16] | 42.2 | Cyl | 8 | 325 |  | 0 | 133 | 133 | 4.5 | 66.5 | 465 | 50 | 50 | 576
[16] | 42.2 | Cyl | 9 | 325 |  | 0 | 133 | 133 | 4.5 | 66.5 | 465 | 50 | 50 | 568
[16] | 42.2 | Cyl | 10 | 325 |  | 0 | 133 | 133 | 4.5 | 66.5 | 465 | 50 | 50 | 559
[16] | 42.2 | Cyl | 11 | 325 |  | 0 | 133 | 133 | 4.5 | 66.5 | 465 | 60 | 60 | 500
[16] | 42.2 | Cyl | 12 | 325 |  | 0 | 133 | 133 | 4.5 | 66.5 | 465 | 60 | 60 | 492
[16] | 42.2 | Cyl | 13 | 325 |  | 0 | 133 | 133 | 4.5 | 66.5 | 465 | 50 | 50 | 476
[16] | 42.2 | Cyl | 14 | 325 |  | 0 | 133 | 133 | 4.5 | 66.5 | 465 | 50 | 50 | 476
[16] | 42.2 | Cyl | 15 | 325 |  | 0 | 133 | 133 | 4.5 | 66.5 | 465 | 50 | 50 | 466
[16] | 42.2 | Cyl | 16 | 325 |  | 0 | 133 | 133 | 4.5 | 66.5 | 1670 | 50 | 50 | 430
[16] | 42.2 | Cyl | 17 | 325 |  | 0 | 133 | 133 | 4.5 | 66.5 | 1670 | 50 | 50 | 416
[16] | 42.2 | Cyl | 18 | 325 |  | 0 | 133 | 133 | 4.5 | 66.5 | 1670 | 50 | 50 | 412
[16] | 42.2 | Cyl | 19 | 325 |  | 0 | 133 | 133 | 4.5 | 66.5 | 1670 | 60 | 60 | 347
[16] | 42.2 | Cyl | 20 | 325 |  | 0 | 133 | 133 | 4.5 | 66.5 | 1670 | 60 | 60 | 335
[16] | 42.2 | Cyl | 21 | 325 |  | 0 | 133 | 133 | 4.5 | 66.5 | 2730 | 66 | 66 | 293
[16] | 42.2 | Cyl | 22 | 325 |  | 0 | 133 | 133 | 4.5 | 66.5 | 2730 | 66 | 66 | 282
[16] | 42.2 | Cyl | 23 | 325 |  | 0 | 133 | 133 | 4.5 | 66.5 | 2730 | 66 | 66 | 268
[81] | 121.6 | Cyl | C150-3 | 404 |  | 0 | 100 | 100 | 1.9 | 50 | 1500 | 15 | 15 | 456
[81] | 121.6 | Cyl | C150-4 | 404 |  | 0 | 100 | 100 | 1.9 | 50 | 1500 | 15 | 15 | 478
[81] | 121.6 | Cyl | C150-5 | 404 |  | 0 | 100 | 100 | 1.9 | 50 | 1500 | 30 | 30 | 297.5
[81] | 121.6 | Cyl | C150-6 | 404 |  | 0 | 100 | 100 | 1.9 | 50 | 1500 | 30 | 30 | 320
[82] | 31.5 | Cyl | O49E24_30 | 489 |  | 0 | 240 | 240 | 6 | 120 | 1400 | 120 | 120 | 1277
[82] | 31.5 | Cyl | O49E36_30 | 498 |  | 0 | 360 | 360 | 6 | 180 | 1760 | 60 | 60 | 4294
[82] | 31.5 | Cyl | O49E48_30 | 468 |  | 0 | 480 | 480 | 6 | 240 | 2120 | 240 | 240 | 3323
[82] | 31.5 | Cyl | O49E60_30 | 517 |  | 0 | 600 | 600 | 6 | 300 | 2480 | 300 | 300 | 4590
[82] | 59 | Cyl | O49E24_60 | 489 |  | 0 | 240 | 240 | 6 | 120 | 1400 | 120 | 120 | 1438
[82] | 59 | Cyl | O49E36_60 | 498 |  | 0 | 360 | 360 | 6 | 180 | 1760 | 180 | 180 | 2537
[82] | 59 | Cyl | O49E48_60 | 468 |  | 0 | 480 | 480 | 6 | 240 | 2120 | 240 | 240 | 3895
[82] | 31.5 | Cyl | O57E30_30 | 479 |  | 0 | 300 | 300 | 12 | 150 | 1580 | 150 | 150 | 3683
[82] | 31.5 | Cyl | O57E48_30 | 489 |  | 0 | 480 | 480 | 12 | 240 | 2120 | 240 | 240 | 5135
[83] | 62 | Cyl | NVC_80_1 | 374 |  | 0 | 139.6 | 139.6 | 4 | 69.8 | 1310 | 25 | 25 | 756.9
[83] | 62 | Cyl | NVC_80_2 | 374 |  | 0 | 139.6 | 139.6 | 4 | 69.8 | 1230 | 25 | 25 | 874.7
[83] | 62 | Cyl | NVC_200_1 | 374 |  | 0 | 139.6 | 139.6 | 4 | 69.8 | 2125 | 25 | 25 | 608.2
[83] | 62 | Cyl | NVC_200_2 | 374 |  | 0 | 139.6 | 139.6 | 4 | 69.8 | 2135 | 25 | 25 | 605.7
[83] | 62 | Cyl | NVC_300_1 | 374 |  | 0 | 139.6 | 139.6 | 4 | 69.8 | 3270 | 25 | 25 | 555.9
[83] | 62 | Cyl | NVC_300_2 | 374 |  | 0 | 139.6 | 139.6 | 4 | 69.8 | 3270 | 25 | 25 | 484.11
[83] | 62 | Cyl | NVC_440_1 | 374 |  | 0 | 139.6 | 139.6 | 4 | 69.8 | 4670 | 25 | 25 | 336.2
[83] | 62 | Cyl | NVC_440_2 | 374 |  | 0 | 139.6 | 139.6 | 4 | 69.8 | 4670 | 25 | 25 | 333
[83] | 62 | Cyl | SCC_80_1 | 374 |  | 0 | 139.6 | 139.6 | 4 | 69.8 | 1070 | 25 | 25 | 813.8
[83] | 62 | Cyl | SCC_80_2 | 374 |  | 0 | 139.6 | 139.6 | 4 | 69.8 | 1250 | 25 | 25 | 835.2
[83] | 62 | Cyl | SCC_200_1 | 374 |  | 0 | 139.6 | 139.6 | 4 | 69.8 | 3040 | 25 | 25 | 610.3
[83] | 62 | Cyl | SCC_200_2 | 374 |  | 0 | 139.6 | 139.6 | 4 | 69.8 | 2130 | 25 | 25 | 678.6
[83] | 62 | Cyl | SCC_300_1 | 374 |  | 0 | 139.6 | 139.6 | 4 | 69.8 | 3270 | 25 | 25 | 540.95
[83] | 62 | Cyl | SCC_300_2 | 374 |  | 0 | 139.6 | 139.6 | 4 | 69.8 | 3270 | 25 | 25 | 569
[83] | 62 | Cyl | SCC_440_1 | 374 |  | 0 | 139.6 | 139.6 | 4 | 69.8 | 4670 | 25 | 25 | 342.4
[83] | 62 | Cyl | SCC_440_2 | 374 |  | 0 | 139.6 | 139.6 | 4 | 69.8 | 4670 | 25 | 25 | 333.9
[84] | 32.7 | Cyl | C1 | 322 |  | 0 | 100 | 100 | 3 | 50 | 2135 | 20 | 20 | 181.56
[84] | 34.5 | Cyl | C2 | 322 |  | 0 | 100 | 100 | 3 | 50 | 2135 | 50 | 50 | 117.49
[84] | 65.79 | Cyl | C3 | 322 |  | 0 | 100 | 100 | 3 | 50 | 2135 | 20 | 20 | 248.58
[84] | 71.64 | Cyl | C4 | 322 |  | 0 | 100 | 100 | 3 | 50 | 2135 | 50 | 50 | 151.59
[84] | 95.63 | Cyl | C5 | 322 |  | 0 | 100 | 100 | 3 | 50 | 2135 | 20 | 20 | 271.04
[84] | 93.01 | Cyl | C6 | 322 |  | 0 | 100 | 100 | 3 | 50 | 2135 | 50 | 50 | 154.24
[84] | 39.43 | Cyl | C9 | 322 |  | 0 | 100 | 100 | 3 | 50 | 3135 | 20 | 20 | 140.32
[84] | 36.68 | Cyl | C10 | 322 |  | 0 | 100 | 100 | 3 | 50 | 3135 | 50 | 50 | 95.75
[84] | 71.74 | Cyl | C11 | 322 |  | 0 | 100 | 100 | 3 | 50 | 3135 | 20 | 20 | 159.55
[84] | 79.55 | Cyl | C12 | 322 |  | 0 | 100 | 100 | 3 | 50 | 3135 | 50 | 50 | 102.75
[84] | 94.56 | Cyl | C13 | 322 |  | 0 | 100 | 100 | 3 | 50 | 3135 | 20 | 20 | 160.33
[84] | 90.4 | Cyl | C14 | 322 |  | 0 | 100 | 100 | 3 | 50 | 3135 | 50 | 50 | 160.8
[84] | 35.39 | Cyl | C18 | 322 |  | 0 | 100 | 100 | 5 | 50 | 2135 | 20 | 20 | 270.02
[84] | 30.54 | Cyl | C19 | 322 |  | 0 | 100 | 100 | 5 | 50 | 2135 | 50 | 50 | 161.26
[84] | 70.16 | Cyl | C20 | 322 |  | 0 | 100 | 100 | 5 | 50 | 2135 | 20 | 20 | 313.55
[84] | 61 | Cyl | C21 | 322 |  | 0 | 100 | 100 | 5 | 50 | 2135 | 50 | 50 | 183.81
[84] | 95.43 | Cyl | C22 | 320 |  | 0 | 101.6 | 101.6 | 5 | 50.8 | 2135 | 20 | 20 | 330.4
[84] | 81.66 | Cyl | C23 | 320 |  | 0 | 101.6 | 101.6 | 5 | 50.8 | 2135 | 50 | 50 | 213.46
[84] | 38.67 | Cyl | C24 | 320 |  | 0 | 101.6 | 101.6 | 5 | 50.8 | 3135 | 20 | 20 | 212.48
[84] | 39.56 | Cyl | C25 | 320 |  | 0 | 101.6 | 101.6 | 5 | 50.8 | 3135 | 50 | 50 | 144.83
[84] | 71.86 | Cyl | C26 | 320 |  | 0 | 101.6 | 101.6 | 5 | 50.8 | 3135 | 20 | 20 | 231.35
[84] | 72.49 | Cyl | C27 | 320 |  | 0 | 101.6 | 101.6 | 5 | 50.8 | 3135 | 50 | 50 | 153.16
[84] | 86.39 | Cyl | C28 | 320 |  | 0 | 101.6 | 101.6 | 5 | 50.8 | 3135 | 20 | 20 | 246.82
[84] | 96.74 | Cyl | C29 | 320 |  | 0 | 101.6 | 101.6 | 5 | 50.8 | 3135 | 50 | 50 | 164.95
[84] | 87.98 | Cyl | C30 | 322 |  | 0 | 125 | 125 | 5 | 62.5 | 3135 | 20 | 20 | 474.17
[84] | 96.97 | Cyl | C31 | 322 |  | 0 | 125 | 125 | 5 | 62.5 | 3135 | 50 | 50 | 317.9
[84] | 107.33 | Cyl | C32 | 322 |  | 0 | 125 | 125 | 5 | 62.5 | 3135 | 20 | 20 | 489.47
[84] | 97.92 | Cyl | C33 | 322 |  | 0 | 125 | 125 | 5 | 62.5 | 3135 | 50 | 50 | 322.97
[84] | 87.38 | Cyl | C34 | 322 |  | 0 | 160.1 | 160.1 | 5.7 | 80.05 | 3135 | 20 | 20 | 1012.5
[84] | 74.75 | Cyl | C35 | 322 |  | 0 | 160.1 | 160.1 | 5.7 | 80.05 | 3135 | 50 | 50 | 642.16
[84] | 83.08 | Cyl | C36 | 322 |  | 0 | 160.1 | 160.1 | 5.7 | 80.05 | 3135 | 20 | 20 | 1011.5
[84] | 98.5 | Cyl | C37 | 322 |  | 0 | 160.1 | 160.1 | 5.7 | 80.05 | 3135 | 50 | 50 | 686.21
[89] | 39.9 | Cyl | 2 | 377 |  | 0 | 159 | 159 | 6 | 79.5 | 2135 | 20 | 20 | 851
[89] | 40.1 | Cyl | 3 | 377 |  | 0 | 159 | 159 | 6 | 79.5 | 2135 | 50 | 50 | 587
[89] | 75.7 | Cyl | 9 | 376 |  | 0 | 159 | 159 | 6 | 79.5 | 2135 | 50 | 50 | 870
[89] | 109.8 | Cyl | 15 | 380 |  | 0 | 159 | 159 | 6 | 79.5 | 2135 | 20 | 20 | 1462
[89] | 110.7 | Cyl | 16 | 487 |  | 0 | 159 | 159 | 6 | 79.5 | 2135 | 20 | 20 | 1525
[89] | 91.4 | Cyl | 17 | 444 |  | 0 | 159 | 159 | 6 | 79.5 | 2135 | 50 | 50 | 1033
[91] | 40 | Cyl | CFST1 | 444 |  | 0 | 193.7 | 193.7 | 8 | 96.85 | 3315 | 5 | 5 | 1871
[91] | 142 | Cyl | CFST2 | 444 |  | 0 | 193.7 | 193.7 | 8 | 96.85 | 3315 | 5 | 5 | 2703
[133] | 92 | Cyl | BP20 | 328 |  | 0 | 152 | 152 | 1.7 | 76 | 1071 | 15 | 15 | 1273
[133] | 92 | Cyl | BP21 | 328 |  | 0 | 152 | 152 | 1.7 | 76 | 1071 | 12 | 12 | 1451
[133] | 92 | Cyl | BP22 | 328 |  | 0 | 152 | 152 | 1.7 | 76 | 1071 | 11 | 11 | 1309
[137] | 181 | Cyl 100 | CS-2 | 374 |  | 0 | 219.1 | 219.1 | 16 | 109.55 | 3640 | 20 | 20 | 4340
[137] | 176 | Cyl 100 | CS-3 | 374 |  | 0 | 219.1 | 219.1 | 16 | 109.55 | 3640 | 50 | 50 | 3293
[137] | 184 | Cyl 100 | CS-5 | 412 |  | 0 | 273 | 273 | 10 | 136.5 | 4450 | 50 | 50 | 5079
[137] | 180 | Cyl 100 | CS-6 | 401 |  | 0 | 273 | 273 | 10 | 136.5 | 4450 | 50 | 50 | 5288
[143] | 181 | Cyl 100 | CS-2 | 374 |  | 0 | 219.1 | 219.1 | 16 | 109.55 | 3640 | 20 | 20 | 4389
[143] | 176 | Cyl 100 | CS-3 | 374 |  | 0 | 219.1 | 219.1 | 16 | 109.55 | 3640 | 50 | 50 | 3246
[143] | 184 | Cyl 100 | CS-5 | 412 |  | 0 | 273 | 273 | 10 | 136.5 | 4450 | 50 | 50 | 5083
[143] | 180 | Cyl 100 | CS-6 | 401 |  | 0 | 273 | 273 | 10 | 136.5 | 4450 | 50 | 50 | 5284
[153] | 41 | Cyl | CFST3 | 441 |  | 0 | 193.7 | 193.7 | 8 | 96.85 | 3315 | 50 | 50 | 1053
[153] | 149 | Cyl | CFST4 | 433 |  | 0 | 193.7 | 193.7 | 8 | 96.85 | 3315 | 50 | 50 | 1473

## R_CFST
Ref.No. | fc (MPa) | type (规格备注) | 试件符号 | fy (MPa) | fcy150 | R再生骨料取代率(%) | b (mm) | h (mm) | t (mm) | r0 (mm) | L (mm) | e1 (mm) | e2 (mm) | Nexp (kN)
[125] | 27.7 | Cyl | 1 | 192.4 |  | 0 | 199 | 199 | 1.8 | 0 | 796 | 0 | 0 | 1403
[125] | 27.7 | Cyl | 2 | 192.4 |  | 0 | 197 | 197 | 1.55 | 0 | 797 | 0 | 0 | 1413
[125] | 27.7 | Cyl | 3 | 192.4 |  | 0 | 199 | 199 | 1.5 | 0 | 798 | 0 | 0 | 1362
[125] | 25.4 | Cyl | 4 | 192.4 |  | 0 | 199 | 199 | 1.63 | 0 | 798 | 0 | 0 | 1163
[125] | 25.6 | Cyl | 5 | 192.4 |  | 0 | 198 | 198 | 1.66 | 0 | 794 | 0 | 0 | 1310
[125] | 25.6 | Cyl | 6 | 192.4 |  | 0 | 199 | 199 | 1.68 | 0 | 796 | 0 | 0 | 1110
[125] | 27.6 | Cyl | 7 | 246.7 |  | 0 | 199 | 199 | 1.91 | 0 | 792 | 0 | 0 | 1360
[125] | 27.6 | Cyl | 8 | 246.7 |  | 0 | 199 | 199 | 1.86 | 0 | 797 | 0 | 0 | 1417
[125] | 27.6 | Cyl | 9 | 246.7 |  | 0 | 199 | 199 | 1.62 | 0 | 798 | 0 | 0 | 1360
[125] | 25.7 | Cyl | 10 | 246.7 |  | 0 | 198 | 198 | 1.72 | 0 | 797 | 0 | 0 | 1210
[125] | 25.7 | Cyl | 11 | 246.7 |  | 0 | 199 | 199 | 1.69 | 0 | 797 | 0 | 0 | 1160
[125] | 25.8 | Cyl | 12 | 246.7 |  | 0 | 199 | 199 | 1.66 | 0 | 796 | 0 | 0 | 1065
[125] | 37.1 | Cyl | 13 | 246.7 |  | 0 | 150 | 150 | 1.52 | 0 | 595 | 0 | 0 | 905
[125] | 37.4 | Cyl | 14 | 246.7 |  | 0 | 149 | 149 | 1.47 | 0 | 596 | 0 | 0 | 1000
[125] | 37.4 | Cyl | 15 | 246.7 |  | 0 | 150 | 150 | 1.6 | 0 | 598 | 0 | 0 | 950
[125] | 25.8 | Cyl | 16 | 246.7 |  | 0 | 148 | 148 | 1.57 | 0 | 598 | 0 | 0 | 660
[125] | 25.9 | Cyl | 17 | 246.7 |  | 0 | 149 | 149 | 1.64 | 0 | 595 | 0 | 0 | 710
[125] | 27.6 | Cyl | 18 | 256.4 |  | 0 | 200 | 200 | 2.93 | 0 | 793 | 0 | 0 | 1764
[125] | 27.6 | Cyl | 19 | 256.4 |  | 0 | 201 | 201 | 2.92 | 0 | 796 | 0 | 0 | 1760
[125] | 27.6 | Cyl | 20 | 256.4 |  | 0 | 198 | 198 | 2.92 | 0 | 797 | 0 | 0 | 1760
[125] | 25.8 | Cyl | 21 | 256.4 |  | 0 | 199 | 199 | 2.91 | 0 | 793 | 0 | 0 | 1546
[125] | 25.9 | Cyl | 22 | 256.4 |  | 0 | 200 | 200 | 2.93 | 0 | 792 | 0 | 0 | 1560
[125] | 25.9 | Cyl | 23 | 256.4 |  | 0 | 200 | 200 | 3.93 | 0 | 794 | 0 | 0 | 1509
[125] | 36.2 | Cyl | 24 | 279 |  | 0 | 199 | 199 | 3.99 | 0 | 796 | 0 | 0 | 2100
[125] | 36.4 | Cyl | 25 | 279 |  | 0 | 200 | 200 | 3.96 | 0 | 796 | 0 | 0 | 2100
[125] | 36 | Cyl | 26 | 294 |  | 0 | 200 | 200 | 4.93 | 0 | 796 | 0 | 0 | 2439
[125] | 36 | Cyl | 27 | 294 |  | 0 | 200 | 200 | 4.92 | 0 | 796 | 0 | 0 | 2465
[125] | 37 | Cyl | 28 | 279 |  | 0 | 149 | 149 | 3.91 | 0 | 598 | 0 | 0 | 1300
[125] | 37 | Cyl | 29 | 279 |  | 0 | 149 | 149 | 3.96 | 0 | 598 | 0 | 0 | 1340
[125] | 37 | Cyl | 30 | 279 |  | 0 | 149 | 149 | 3.94 | 0 | 597 | 0 | 0 | 1350
[125] | 35.9 | Cyl | 31 | 234.7 |  | 0 | 198 | 198 | 5.66 | 0 | 796 | 0 | 0 | 2330
[125] | 36 | Cyl | 32 | 234.7 |  | 0 | 198 | 198 | 5.96 | 0 | 797 | 0 | 0 | 2800
[125] | 36.5 | Cyl | 33 | 234.7 |  | 0 | 198 | 198 | 5.69 | 0 | 796 | 0 | 0 | 2190
[125] | 36.9 | Cyl | 34 | 294.9 |  | 0 | 150 | 150 | 4.93 | 0 | 595 | 0 | 0 | 1645
[125] | 36.9 | Cyl | 35 | 294.9 |  | 0 | 150 | 150 | 4.95 | 0 | 594 | 0 | 0 | 1630
[125] | 36.9 | Cyl | 36 | 294.9 |  | 0 | 150 | 150 | 4.96 | 0 | 595 | 0 | 0 | 1650
[125] | 35.7 | Cyl | 37 | 238.3 |  | 0 | 199 | 199 | 7.83 | 0 | 797 | 0 | 0 | 2700
[125] | 35.7 | Cyl | 38 | 238.3 |  | 0 | 200 | 200 | 7.8 | 0 | 796 | 0 | 0 | 2590
[125] | 37.1 | Cyl | 39 | 294.9 |  | 0 | 99 | 99 | 4.9 | 0 | 398 | 0 | 0 | 960
[125] | 37.4 | Cyl | 40 | 294.9 |  | 0 | 99 | 99 | 4.92 | 0 | 397 | 0 | 0 | 980
[125] | 37.9 | Cyl | 41 | 294.9 |  | 0 | 99 | 99 | 4.86 | 0 | 399 | 0 | 0 | 900
[125] | 36.6 | Cyl | 42 | 238.3 |  | 0 | 149 | 149 | 7.67 | 0 | 596 | 0 | 0 | 1845
[125] | 36.6 | Cyl | 43 | 238.3 |  | 0 | 149 | 149 | 7.67 | 0 | 596 | 0 | 0 | 1850
[125] | 36.6 | Cyl | 44 | 238.3 |  | 0 | 149 | 149 | 7.58 | 0 | 598 | 0 | 0 | 1750
[125] | 37.9 | Cyl | 45 | 234.7 |  | 0 | 98 | 98 | 5.74 | 0 | 399 | 0 | 0 | 950
[125] | 37.9 | Cyl | 46 | 234.7 |  | 0 | 99 | 99 | 5.84 | 0 | 398 | 0 | 0 | 950
[125] | 38 | Cyl | 47 | 234.7 |  | 0 | 99 | 99 | 5.85 | 0 | 395 | 0 | 0 | 850
[125] | 38 | Cyl | 48 | 238.3 |  | 0 | 99 | 99 | 7.72 | 0 | 396 | 0 | 0 | 1100
[125] | 38 | Cyl | 49 | 238.3 |  | 0 | 100 | 100 | 7.78 | 0 | 398 | 0 | 0 | 1050
[125] | 38 | Cyl | 50 | 238.3 |  | 0 | 99 | 99 | 7.82 | 0 | 397 | 0 | 0 | 1000
[126] | 24 | Cyl | 1 | 227 |  | 0 | 200 | 200 | 5 | 0 | 600 | 0 | 0 | 2061
[126] | 28.8 | Cyl | 2 | 227 |  | 0 | 200 | 200 | 5 | 0 | 600 | 0 | 0 | 2530
[126] | 36.8 | Cyl | 3 | 227 |  | 0 | 200 | 200 | 5 | 0 | 600 | 0 | 0 | 2468
[126] | 24 | Cyl | 4 | 227 |  | 0 | 300 | 300 | 5 | 0 | 900 | 0 | 0 | 3621
[126] | 28.8 | Cyl | 5 | 227 |  | 0 | 300 | 300 | 5 | 0 | 900 | 0 | 0 | 4603
[126] | 36.8 | Cyl | 6 | 227 |  | 0 | 300 | 300 | 5 | 0 | 900 | 0 | 0 | 4872
[123] | 32.9 | Cyl | S-80-F-1 | 279.9 |  | 0 | 80.2 | 80.2 | 1.588 | 0 | 240 | 0 | 0 | 353
[123] | 32.9 | Cyl | S-80-F-2 | 279.9 |  | 0 | 80.9 | 80.9 | 1.601 | 0 | 240 | 0 | 0 | 347
[123] | 32.9 | Cyl | S-110-F-1 | 279.9 |  | 0 | 110 | 110 | 1.538 | 0 | 330 | 0 | 0 | 510
[123] | 32.9 | Cyl | S-110-F-2 | 279.9 |  | 0 | 109.8 | 109.8 | 1.53 | 0 | 330 | 0 | 0 | 522
[123] | 41.8 | Cyl | S-150-F-1 | 279.9 |  | 0 | 149.3 | 149.3 | 3.625 | 0 | 450 | 0 | 0 | 1771
[123] | 41.8 | Cyl | S-150-F-2 | 279.9 |  | 0 | 149.3 | 149.3 | 3.625 | 0 | 450 | 0 | 0 | 1785
[36] | 74.7 | Cyl | A1 | 300 |  | 0 | 120 | 120 | 5.8 | 0 | 360 | 0 | 0 | 1697
[36] | 92 | Cyl | A2 | 300 |  | 0 | 120 | 120 | 5.8 | 0 | 360 | 0 | 0 | 1919
[36] | 74.7 | Cyl | 1A3-1 | 300 |  | 0 | 200 | 200 | 5.8 | 0 | 600 | 0 | 0 | 3996
[36] | 74.7 | Cyl | 1A3-2 | 300 |  | 0 | 200 | 200 | 5.8 | 0 | 600 | 0 | 0 | 3862
[36] | 74.7 | Cyl | 1A4-1 | 300 |  | 0 | 130 | 100 | 5.8 | 0 | 390 | 0 | 0 | 1601
[36] | 74.7 | Cyl | 1A4-2 | 300 |  | 0 | 130 | 100 | 5.8 | 0 | 390 | 0 | 0 | 1566
[36] | 92 | Cyl | 1A5-1 | 300 |  | 0 | 130 | 100 | 5.8 | 0 | 390 | 0 | 0 | 1854
[36] | 92 | Cyl | 1A5-2 | 300 |  | 0 | 130 | 100 | 5.8 | 0 | 390 | 0 | 0 | 1779
[36] | 74.7 | Cyl | 1A6-1 | 300 |  | 0 | 220 | 170 | 5.8 | 0 | 660 | 0 | 0 | 3684
[36] | 74.7 | Cyl | 1A6-2 | 300 |  | 0 | 220 | 170 | 5.8 | 0 | 660 | 0 | 0 | 3717
[36] | 56 | Cyl | 1A9-1 | 495 |  | 0 | 120 | 120 | 4 | 0 | 360 | 0 | 0 | 1739
[36] | 56 | Cyl | 1A9-2 | 495 |  | 0 | 120 | 120 | 4 | 0 | 360 | 0 | 0 | 1718
[36] | 56 | Cyl | 1A12-1 | 495 |  | 0 | 130 | 130 | 4 | 0 | 390 | 0 | 0 | 1963
[36] | 56 | Cyl | 1A12-2 | 495 |  | 0 | 130 | 130 | 4 | 0 | 390 | 0 | 0 | 1988
[37] | 56.6 | Cyl | C1-1 | 550 |  | 0 | 100.3 | 98.2 | 4.18 | 0 | 300 | 0 | 0 | 1490
[37] | 56.6 | Cyl | C1-2 | 550 |  | 0 | 101.5 | 100.6 | 4.18 | 0 | 300 | 0 | 0 | 1535
[37] | 65.7 | Cyl | C2-1 | 550 |  | 0 | 101.2 | 101.1 | 4.18 | 0 | 300 | 0 | 0 | 1740
[37] | 65.7 | Cyl | C2-2 | 550 |  | 0 | 100.7 | 100.4 | 4.18 | 0 | 300 | 0 | 0 | 1775
[37] | 56.6 | Cyl | C3 | 550 |  | 0 | 182.8 | 181.2 | 4.18 | 0 | 540 | 0 | 0 | 3590
[37] | 65.7 | Cyl | C4 | 550 |  | 0 | 181.8 | 180.4 | 4.18 | 0 | 540 | 0 | 0 | 4210
[127] | 58.4 | Cyl | R1-1 | 495 |  | 0 | 120 | 120 | 4 | 0 | 360 | 0 | 0 | 1701
[127] | 58.4 | Cyl | R1-2 | 495 |  | 0 | 120 | 120 | 4 | 0 | 360 | 0 | 0 | 1657
[127] | 58.4 | Cyl | R4-1 | 495 |  | 0 | 130 | 130 | 4 | 0 | 390 | 0 | 0 | 2020
[127] | 58.4 | Cyl | R4-2 | 495 |  | 0 | 130 | 130 | 4 | 0 | 390 | 0 | 0 | 2018
[127] | 77.6 | Cyl | R7-1 | 495 |  | 0 | 108 | 108 | 4 | 0 | 320 | 0 | 0 | 1749
[127] | 77.6 | Cyl | R7-2 | 495 |  | 0 | 108 | 108 | 4 | 0 | 320 | 0 | 0 | 1824
[127] | 77.6 | Cyl | R10-1 | 495 |  | 0 | 140 | 140 | 4 | 0 | 420 | 0 | 0 | 2752
[127] | 77.6 | Cyl | R10-2 | 495 |  | 0 | 140 | 140 | 4 | 0 | 420 | 0 | 0 | 2828
[127] | 77.6 | Cyl | R11-1 | 495 |  | 0 | 160 | 125 | 4 | 0 | 480 | 0 | 0 | 2580
[127] | 77.6 | Cyl | R11-2 | 495 |  | 0 | 160 | 125 | 4 | 0 | 480 | 0 | 0 | 2674
[128] | 49.4 | Cyl | 43 | 347.3 |  | 0 | 101.3 | 101.3 | 4.97 | 0 | 300 | 0 | 0 | 1310
[128] | 49.4 | Cyl | 45 | 347.3 |  | 0 | 103.6 | 103.6 | 4.9 | 0 | 300 | 0 | 0 | 1340
[128] | 49.4 | Cyl | 46 | 347.3 |  | 0 | 102 | 102 | 4.97 | 0 | 300 | 0 | 0 | 1370
[128] | 49.4 | Cyl | 23 | 347.3 |  | 0 | 142 | 142 | 5.11 | 0 | 420 | 0 | 0 | 2160
[128] | 49.4 | Cyl | 27 | 347.3 |  | 0 | 142 | 142 | 5.08 | 0 | 420 | 0 | 0 | 2250
[128] | 49.4 | Cyl | 29 | 347.3 |  | 0 | 141.4 | 141.4 | 5.07 | 0 | 420 | 0 | 0 | 2280
[128] | 44.9 | Cyl | 96 | 255.1 |  | 0 | 142.1 | 142.1 | 3.02 | 0 | 420 | 0 | 0 | 1360
[128] | 44.9 | Cyl | 97 | 255.1 |  | 0 | 142.1 | 142.1 | 3.02 | 0 | 420 | 0 | 0 | 1400
[128] | 44.9 | Cyl | 69 | 305.1 |  | 0 | 142.1 | 142.1 | 2.01 | 0 | 420 | 0 | 0 | 1328
[128] | 44.9 | Cyl | 70 | 305.1 |  | 0 | 142.1 | 142.1 | 2.01 | 0 | 420 | 0 | 0 | 1364
[128] | 44.9 | Cyl | 71 | 305.1 |  | 0 | 140.9 | 140.9 | 2.02 | 0 | 420 | 0 | 0 | 1280
[128] | 58.6 | Cyl | 105 | 347.3 |  | 0 | 103.5 | 103.5 | 5.01 | 0 | 300 | 0 | 0 | 1500
[128] | 58.6 | Cyl | 106 | 347.3 |  | 0 | 102.1 | 102.1 | 4.97 | 0 | 300 | 0 | 0 | 1330
[128] | 58.6 | Cyl | 113 | 347.3 |  | 0 | 101.9 | 101.9 | 5.03 | 0 | 300 | 0 | 0 | 1440
[128] | 58.6 | Cyl | 161 | 347.3 |  | 0 | 142.3 | 142.3 | 5.09 | 0 | 420 | 0 | 0 | 2520
[128] | 58.6 | Cyl | 162 | 347.3 |  | 0 | 142.4 | 142.4 | 5.1 | 0 | 420 | 0 | 0 | 2610
[128] | 58.6 | Cyl | 130 | 305.1 |  | 0 | 143.2 | 143.2 | 2.03 | 0 | 420 | 0 | 0 | 1990
[128] | 58.6 | Cyl | 133 | 305.1 |  | 0 | 142.3 | 142.3 | 2.01 | 0 | 420 | 0 | 0 | 1855
[128] | 58.6 | Cyl | 156 | 305.1 |  | 0 | 140.5 | 140.5 | 2 | 0 | 420 | 0 | 0 | 1780
[128] | 58.6 | Cyl | 127 | 255.1 |  | 0 | 141.5 | 141.5 | 3.08 | 0 | 420 | 0 | 0 | 1920
[128] | 58.6 | Cyl | 134 | 255.1 |  | 0 | 142.4 | 142.4 | 3.05 | 0 | 420 | 0 | 0 | 2060
[128] | 58.6 | Cyl | 129 | 255.1 |  | 0 | 141.6 | 141.6 | 3.04 | 0 | 420 | 0 | 0 | 1960
[128] | 58.6 | Cyl | 159 | 347.3 |  | 0 | 149.1 | 149.1 | 5.06 | 0 | 420 | 0 | 0 | 1700
[128] | 44.9 | Cyl | 93 | 255.1 |  | 0 | 143.1 | 143.1 | 3.02 | 0 | 420 | 0 | 0 | 1150
[128] | 49.4 | Cyl | 22 | 347.3 |  | 0 | 130.3 | 101.6 | 5.03 | 0 | 390 | 0 | 0 | 1580
[128] | 49.4 | Cyl | 38 | 347.3 |  | 0 | 130.3 | 102.3 | 5.14 | 0 | 390 | 0 | 0 | 1600
[128] | 49.4 | Cyl | 39 | 347.3 |  | 0 | 130.3 | 102.3 | 5.14 | 0 | 390 | 0 | 0 | 1640
[128] | 49.4 | Cyl | 85 | 255.1 |  | 0 | 166.3 | 120.2 | 2.94 | 0 | 480 | 0 | 0 | 1580
[128] | 49.4 | Cyl | 86 | 255.1 |  | 0 | 161 | 126.2 | 2.98 | 0 | 480 | 0 | 0 | 1580
[128] | 49.4 | Cyl | 88 | 255.1 |  | 0 | 160.3 | 126 | 2.92 | 0 | 480 | 0 | 0 | 1560
[128] | 49.4 | Cyl | 4 | 347.3 |  | 0 | 167.4 | 136.1 | 5.13 | 0 | 480 | 0 | 0 | 2510
[128] | 49.4 | Cyl | 5 | 347.3 |  | 0 | 170.8 | 135.3 | 5.07 | 0 | 510 | 0 | 0 | 2470
[128] | 58.6 | Cyl | 136 | 347.3 |  | 0 | 125.7 | 102.7 | 5.15 | 0 | 390 | 0 | 0 | 1840
[128] | 58.6 | Cyl | 150 | 347.3 |  | 0 | 130 | 120.4 | 5.03 | 0 | 390 | 0 | 0 | 1820
[128] | 58.6 | Cyl | 151 | 347.3 |  | 0 | 132.3 | 102.7 | 4.98 | 0 | 390 | 0 | 0 | 1725
[128] | 58.6 | Cyl | 160 | 305.1 |  | 0 | 157.1 | 122.5 | 2.01 | 0 | 480 | 0 | 0 | 1800
[128] | 58.6 | Cyl | 163 | 305.1 |  | 0 | 161.9 | 119 | 2 | 0 | 480 | 0 | 0 | 1740
[128] | 58.6 | Cyl | 135 | 255.1 |  | 0 | 160.4 | 125.1 | 2.85 | 0 | 480 | 0 | 0 | 1855
[128] | 58.6 | Cyl | 137 | 255.1 |  | 0 | 160 | 125.6 | 2.88 | 0 | 480 | 0 | 0 | 2030
[128] | 58.6 | Cyl | 152 | 255.1 |  | 0 | 161.1 | 125 | 2.81 | 0 | 480 | 0 | 0 | 2040
[128] | 58.6 | Cyl | 153 | 347.3 |  | 0 | 167.9 | 137.1 | 5.1 | 0 | 480 | 0 | 0 | 2600
[128] | 58.6 | Cyl | 154 | 347.3 |  | 0 | 172.7 | 133.2 | 5.08 | 0 | 480 | 0 | 0 | 2700
[128] | 49.4 | Cyl | 60 | 305.1 |  | 0 | 160.2 | 122.7 | 2.03 | 0 | 480 | 0 | 0 | 1400
[128] | 49.4 | Cyl | 62 | 305.1 |  | 0 | 160.1 | 119.4 | 2.01 | 0 | 480 | 0 | 0 | 1420
[128] | 49.4 | Cyl | 65 | 305.1 |  | 0 | 161.5 | 124.3 | 2 | 0 | 480 | 0 | 0 | 1320
[38] | 31.7 | Cyl | S-150-F-1 | 283.6 |  | 0 | 149.3 | 149.3 | 3.625 | 0 | 448 | 0 | 0 | 1771
[38] | 31.7 | Cyl | S-150-F-2 | 283.6 |  | 0 | 149.3 | 149.3 | 3.625 | 0 | 448 | 0 | 0 | 1785
[38] | 31.7 | Cyl | S-150-CF-1 o | 283.6 |  | 0 | 149.1 | 149.1 | 3.69 | 0 | 448 | 0 | 0 | 1409
[38] | 31.7 | Cyl | S-150-CF-2 o | 283.6 |  | 0 | 149 | 149 | 3.59 | 0 | 448 | 0 | 0 | 1370
[38] | 31.7 | Cyl | S-150-C-1 c | 283.6 |  | 0 | 148.6 | 148.6 | 3.67 | 0 | 448 | 0 | 0 | 1433
[38] | 31.7 | Cyl | S-150-C-2 c | 283.6 |  | 0 | 149.4 | 149.4 | 3.64 | 0 | 448 | 0 | 0 | 1399
[38] | 12.2 | Cyl | S-120-P1 s | 340 |  | 0 | 120 | 120 | 2.65 | 0 | 360 | 0 | 0 | 635
[38] | 21.9 | Cyl | S-120-P2 s | 340 |  | 0 | 120 | 120 | 2.65 | 0 | 360 | 0 | 0 | 778
[39] | 36.1 | Cyl | A-C40 | 199 |  | 0 | 76 | 76 | 3.09 | 0 | 228 | 0 | 0 | 275
[39] | 74.4 | Cyl | A-C70 | 199 |  | 0 | 75.9 | 75.9 | 3.09 | 0 | 228 | 0 | 0 | 382
[39] | 74.4 | Cyl | A-C70-R | 199 |  | 0 | 75.8 | 75.8 | 3.09 | 0 | 227 | 0 | 0 | 374
[39] | 108.6 | Cyl | A-C100 | 199 |  | 0 | 76 | 76 | 3.09 | 0 | 228 | 0 | 0 | 514
[39] | 36.1 | Cyl | B-C40 | 115 |  | 0 | 88.1 | 88.1 | 1.76 | 0 | 269 | 0 | 0 | 299
[39] | 74.4 | Cyl | B-C70 | 115 |  | 0 | 88 | 88 | 1.76 | 0 | 264 | 0 | 0 | 467
[39] | 108.6 | Cyl | B-C100 | 115 |  | 0 | 88 | 88 | 1.76 | 0 | 264 | 0 | 0 | 722
[39] | 36.1 | Cyl | C-C40 | 145 |  | 0 | 101.7 | 101.7 | 2.32 | 0 | 300 | 0 | 0 | 415
[39] | 74.4 | Cyl | C-C70 | 145 |  | 0 | 101.6 | 101.6 | 2.32 | 0 | 300 | 0 | 0 | 651
[39] | 108.6 | Cyl | C-C100 | 145 |  | 0 | 101.5 | 101.5 | 2.32 | 0 | 300 | 0 | 0 | 1009
[39] | 36.1 | Cyl | D-C40 | 148 |  | 0 | 153 | 153 | 3.31 | 0 | 456 | 0 | 0 | 915
[39] | 74.4 | Cyl | D-C70 | 148 |  | 0 | 152.3 | 152.3 | 3.31 | 0 | 456 | 0 | 0 | 1566
[39] | 108.6 | Cyl | D-C100 | 148 |  | 0 | 152.5 | 152.5 | 3.31 | 0 | 455 | 0 | 0 | 2124
[39] | 36.1 | Cyl | R-A-C40 | 145 |  | 0 | 100 | 44.1 | 1.57 | 0 | 300 | 0 | 0 | 182
[39] | 74.4 | Cyl | R-A-C70 | 145 |  | 0 | 100 | 44.1 | 1.57 | 0 | 300 | 0 | 0 | 296
[39] | 108.6 | Cyl | R-A-C100 | 145 |  | 0 | 99.9 | 44 | 1.57 | 0 | 300 | 0 | 0 | 342
[39] | 36.1 | Cyl | R-B-C40 | 228 |  | 0 | 99.6 | 44.7 | 2.9 | 0 | 300 | 0 | 0 | 237
[39] | 74.4 | Cyl | R-B-C70 | 228 |  | 0 | 99.7 | 44.1 | 2.9 | 0 | 300 | 0 | 0 | 271
[39] | 108.6 | Cyl | R-B-C100 | 228 |  | 0 | 99.8 | 44.2 | 2.9 | 0 | 300 | 0 | 0 | 344
[34] | 32.6 | Cyl | DF3 | 258 |  | 0 | 114.3 | 114.3 | 9.63 | 0 | 406 | 0 | 0 | 2442
[34] | 32.6 | Cyl | DF4 | 258 |  | 0 | 114.9 | 114.9 | 4.39 | 0 | 406 | 0 | 0 | 897
[121] | 14.6 | Cyl | scdz1-1 | 330.1 |  | 0 | 120 | 120 | 3.84 | 0 | 360 | 0 | 0 | 882
[121] | 16.7 | Cyl | scdz1-2 | 330.1 |  | 0 | 120 | 120 | 3.84 | 0 | 360 | 0 | 0 | 882
[121] | 16.7 | Cyl | scdz1-3 | 330.1 |  | 0 | 120 | 120 | 3.84 | 0 | 360 | 0 | 0 | 921.2
[121] | 26.4 | Cyl | scdz1-4 | 330.1 |  | 0 | 120 | 120 | 3.84 | 0 | 360 | 0 | 0 | 1080
[121] | 28.2 | Cyl | scdz1-5 | 330.1 |  | 0 | 120 | 120 | 3.84 | 0 | 360 | 0 | 0 | 1078
[121] | 8.52 | Cyl | scdz2-1 | 330.1 |  | 0 | 140 | 140 | 3.84 | 0 | 420 | 0 | 0 | 940.8
[121] | 8.97 | Cyl | scdz2-2 | 330.1 |  | 0 | 140 | 140 | 3.84 | 0 | 420 | 0 | 0 | 921.6
[121] | 29.3 | Cyl | scdz2-3 | 330.1 |  | 0 | 140 | 140 | 3.84 | 0 | 420 | 0 | 0 | 1499.4
[121] | 29.3 | Cyl | scdz2-4 | 330.1 |  | 0 | 140 | 140 | 3.84 | 0 | 420 | 0 | 0 | 1470
[121] | 16.1 | Cyl | scdz3-1 | 321.1 |  | 0 | 120 | 120 | 5.86 | 0 | 360 | 0 | 0 | 1176
[121] | 16.1 | Cyl | scdz3-2 | 321.1 |  | 0 | 120 | 120 | 5.86 | 0 | 360 | 0 | 0 | 1117.2
[121] | 13.8 | Cyl | scdz3-3 | 321.1 |  | 0 | 120 | 120 | 5.86 | 0 | 360 | 0 | 0 | 1195.6
[121] | 28.2 | Cyl | scdz3-4 | 321.1 |  | 0 | 120 | 120 | 5.86 | 0 | 360 | 0 | 0 | 1460.2
[121] | 28.2 | Cyl | scdz3-5 | 321.1 |  | 0 | 120 | 120 | 5.86 | 0 | 360 | 0 | 0 | 1372
[121] | 8.7 | Cyl | scdz4-1 | 321.1 |  | 0 | 140 | 140 | 5.86 | 0 | 420 | 0 | 0 | 1342.6
[121] | 9.78 | Cyl | scdz4-2 | 321.1 |  | 0 | 140 | 140 | 5.86 | 0 | 420 | 0 | 0 | 1292.6
[121] | 29.3 | Cyl | scdz4-3 | 321.1 |  | 0 | 140 | 140 | 5.86 | 0 | 420 | 0 | 0 | 2009
[121] | 29.3 | Cyl | scdz4-4 | 321.1 |  | 0 | 140 | 140 | 5.86 | 0 | 420 | 0 | 0 | 1906.1
[121] | 9.41 | Cyl | scdz5-1 | 321.1 |  | 0 | 200 | 200 | 5.86 | 0 | 600 | 0 | 0 | 2058
[121] | 9.41 | Cyl | scdz5-2 | 321.1 |  | 0 | 200 | 200 | 5.86 | 0 | 600 | 0 | 0 | 1960
[129] | 32.4 | Cyl | 2fp3-1 | 284.6 |  | 0 | 100 | 100 | 2 | 0 | 400 | 0 | 0 | 588
[129] | 32.4 | Cyl | 2fp3-6 | 284.6 |  | 0 | 100 | 100 | 2 | 0 | 400 | 0 | 0 | 656.6
[129] | 32.4 | Cyl | 2fp3-22 | 284.6 |  | 0 | 100 | 100 | 2 | 0 | 400 | 0 | 0 | 745
[129] | 32.4 | Cyl | 2fp4-10 | 284.6 |  | 0 | 100 | 100 | 2 | 0 | 400 | 0 | 0 | 705.6
[129] | 32.4 | Cyl | 2fp4-14 | 284.6 |  | 0 | 100 | 100 | 2 | 0 | 400 | 0 | 0 | 666.4
[129] | 32.4 | Cyl | 2fp4-16 | 284.6 |  | 0 | 100 | 100 | 2 | 0 | 400 | 0 | 0 | 696
[129] | 32.4 | Cyl | 2fp4-23 | 284.6 |  | 0 | 100 | 100 | 2 | 0 | 400 | 0 | 0 | 725
[129] | 32.4 | Cyl | 2fp4-24 | 284.6 |  | 0 | 100 | 100 | 2 | 0 | 400 | 0 | 0 | 745
[129] | 32.4 | Cyl | 3fp3-25 | 288.2 |  | 0 | 100 | 100 | 3 | 0 | 400 | 0 | 0 | 852
[129] | 32.4 | Cyl | 3fp3-36 | 288.2 |  | 0 | 100 | 100 | 3 | 0 | 400 | 0 | 0 | 892
[129] | 32.4 | Cyl | 3fp3-8 | 288.2 |  | 0 | 100 | 100 | 3 | 0 | 400 | 0 | 0 | 882
[129] | 32.4 | Cyl | 3fp3-26 | 288.2 |  | 0 | 100 | 100 | 3 | 0 | 400 | 0 | 0 | 931
[129] | 32.4 | Cyl | 3fp3-5 | 288.2 |  | 0 | 100 | 100 | 3 | 0 | 400 | 0 | 0 | 882
[129] | 32.4 | Cyl | 3fp4-11 | 288.2 |  | 0 | 100 | 100 | 3 | 0 | 400 | 0 | 0 | 891
[129] | 32.4 | Cyl | 3fp4-17 | 288.2 |  | 0 | 100 | 100 | 3 | 0 | 400 | 0 | 0 | 833
[129] | 32.4 | Cyl | 3fp4-20 | 288.2 |  | 0 | 100 | 100 | 3 | 0 | 400 | 0 | 0 | 872
[129] | 32.4 | Cyl | 5fp3-4 | 403.4 |  | 0 | 100 | 100 | 5 | 0 | 400 | 0 | 0 | 1195
[129] | 32.4 | Cyl | 5fp3-27 | 403.4 |  | 0 | 100 | 100 | 5 | 0 | 400 | 0 | 0 | 1068
[129] | 32.4 | Cyl | 5fp3-28 | 403.4 |  | 0 | 100 | 100 | 5 | 0 | 400 | 0 | 0 | 1294
[129] | 32.4 | Cyl | 5fp3-35 | 403.4 |  | 0 | 100 | 100 | 5 | 0 | 400 | 0 | 0 | 1274
[129] | 32.4 | Cyl | 5fp3-29 | 403.4 |  | 0 | 100 | 100 | 5 | 0 | 400 | 0 | 0 | 1313
[129] | 32.4 | Cyl | 5fp4-13 | 403.4 |  | 0 | 100 | 100 | 5 | 0 | 400 | 0 | 0 | 1294
[129] | 32.4 | Cyl | 5fp4-18 | 403.4 |  | 0 | 100 | 100 | 5 | 0 | 400 | 0 | 0 | 1244.6
[129] | 32.4 | Cyl | 5fp4-21 | 403.4 |  | 0 | 100 | 100 | 5 | 0 | 400 | 0 | 0 | 1323
[129] | 32.4 | Cyl | 5fp4-30 | 403.4 |  | 0 | 100 | 100 | 5 | 0 | 400 | 0 | 0 | 1313
[129] | 32.4 | Cyl | 5fp4-31 | 403.4 |  | 0 | 100 | 100 | 5 | 0 | 400 | 0 | 0 | 1274
[129] | 32.4 | Cyl | 5fp4-32 | 403.4 |  | 0 | 100 | 100 | 5 | 0 | 400 | 0 | 0 | 1244.6
[129] | 32.4 | Cyl | 4fp3-7 | 239.8 |  | 0 | 100 | 100 | 4 | 0 | 400 | 0 | 0 | 1019
[129] | 32.4 | Cyl | 4fp3-9 | 239.8 |  | 0 | 100 | 100 | 4 | 0 | 400 | 0 | 0 | 980
[129] | 32.4 | Cyl | 4fp3-2 | 239.8 |  | 0 | 100 | 100 | 4 | 0 | 400 | 0 | 0 | 882
[129] | 32.4 | Cyl | 4fp3-33 | 239.8 |  | 0 | 100 | 100 | 4 | 0 | 400 | 0 | 0 | 901.6
[129] | 32.4 | Cyl | 4fp3-34 | 239.8 |  | 0 | 100 | 100 | 4 | 0 | 400 | 0 | 0 | 980
[129] | 32.4 | Cyl | 4fp4-15 | 239.8 |  | 0 | 100 | 100 | 4 | 0 | 400 | 0 | 0 | 1000
[129] | 32.4 | Cyl | 4fp4-19 | 239.8 |  | 0 | 100 | 100 | 4 | 0 | 400 | 0 | 0 | 970
[129] | 32.4 | Cyl | 4fp4-35 | 239.8 |  | 0 | 100 | 100 | 4 | 0 | 400 | 0 | 0 | 921.2
[129] | 32.4 | Cyl | 4fp4-36 | 239.8 |  | 0 | 100 | 100 | 4 | 0 | 400 | 0 | 0 | 960.4
[40] | 32 | Cyl | 1A | 194.2 |  | 0 | 100 | 100 | 2.29 | 0 | 300 | 0 | 0 | 497.4
[40] | 32 | Cyl | 1B | 194.2 |  | 0 | 100 | 100 | 2.29 | 0 | 300 | 0 | 0 | 498
[40] | 21.4 | Cyl | 2A | 339.4 |  | 0 | 100 | 100 | 2.2 | 0 | 300 | 0 | 0 | 511
[40] | 21.4 | Cyl | 2B | 339.4 |  | 0 | 100 | 100 | 2.2 | 0 | 300 | 0 | 0 | 510
[40] | 20.6 | Cyl | 4A | 288.4 |  | 0 | 100 | 100 | 2.99 | 0 | 300 | 0 | 0 | 529
[40] | 20.6 | Cyl | 3B | 288.4 |  | 0 | 100 | 100 | 2.99 | 0 | 300 | 0 | 0 | 528
[40] | 19.8 | Cyl | 4A | 284.5 |  | 0 | 100 | 100 | 4.25 | 0 | 300 | 0 | 0 | 667
[40] | 19.8 | Cyl | 4B | 284.5 |  | 0 | 100 | 100 | 4.25 | 0 | 300 | 0 | 0 | 666
[43] | 33 | Cyl | 27 | 379 |  | 0 | 250 | 250 | 8 | 0 | 500 | 0 | 0 | 4870
[43] | 91 | Cyl | 28 | 379 |  | 0 | 250 | 250 | 8 | 0 | 500 | 0 | 0 | 8300
[44] | 25.4 | Cyl | CR4A2 | 262 |  | 0 | 148 | 148 | 4.38 | 0 | 444 | 0 | 0 | 1153
[44] | 40.5 | Cyl | CR4A4.1 | 262 |  | 0 | 148 | 148 | 4.38 | 0 | 444 | 0 | 0 | 1414
[44] | 40.5 | Cyl | CR4A4.2 | 262 |  | 0 | 148 | 148 | 4.38 | 0 | 444 | 0 | 0 | 1402
[44] | 77 | Cyl | CR4A8 | 262 |  | 0 | 148 | 148 | 4.38 | 0 | 444 | 0 | 0 | 2108
[44] | 25.4 | Cyl | CR4C2 | 262 |  | 0 | 215 | 215 | 4.38 | 0 | 645 | 0 | 0 | 1777
[44] | 41.1 | Cyl | CR4C4.1 | 262 |  | 0 | 215 | 215 | 4.38 | 0 | 645 | 0 | 0 | 2424
[44] | 41.1 | Cyl | CR4C4.2 | 262 |  | 0 | 215 | 215 | 4.38 | 0 | 645 | 0 | 0 | 2393
[44] | 80.3 | Cyl | CR4C8 | 262 |  | 0 | 215 | 215 | 4.38 | 0 | 645 | 0 | 0 | 3837
[44] | 25.4 | Cyl | CR4D2 | 262 |  | 0 | 323 | 323 | 4.38 | 0 | 969 | 0 | 0 | 3367
[44] | 41.1 | Cyl | CR4D4.1 | 262 |  | 0 | 323 | 323 | 4.38 | 0 | 969 | 0 | 0 | 5950
[44] | 41.1 | Cyl | CR4D4.2 | 262 |  | 0 | 323 | 323 | 4.38 | 0 | 969 | 0 | 0 | 4830
[44] | 80.3 | Cyl | CR4D8 | 262 |  | 0 | 323 | 323 | 4.38 | 0 | 969 | 0 | 0 | 7481
[44] | 25.4 | Cyl | CR6A2 | 618 |  | 0 | 144 | 144 | 6.36 | 0 | 432 | 0 | 0 | 2572
[44] | 40.5 | Cyl | CR6A4.1 | 618 |  | 0 | 144 | 144 | 6.36 | 0 | 432 | 0 | 0 | 2808
[44] | 40.5 | Cyl | CR6A4.2 | 618 |  | 0 | 144 | 144 | 6.36 | 0 | 432 | 0 | 0 | 2765
[44] | 77 | Cyl | CR6A8 | 618 |  | 0 | 144 | 144 | 6.36 | 0 | 432 | 0 | 0 | 3399
[44] | 25.4 | Cyl | CR6C2 | 618 |  | 0 | 211 | 211 | 6.36 | 0 | 633 | 0 | 0 | 3920
[44] | 40.5 | Cyl | CR6C4.1 | 618 |  | 0 | 211 | 211 | 6.36 | 0 | 633 | 0 | 0 | 4428
[44] | 40.5 | Cyl | CR6C4.2 | 618 |  | 0 | 211 | 211 | 6.36 | 0 | 633 | 0 | 0 | 4484
[44] | 77 | Cyl | CR6C8 | 618 |  | 0 | 211 | 211 | 6.36 | 0 | 633 | 0 | 0 | 5758
[44] | 25.4 | Cyl | CR6D2 | 618 |  | 0 | 319 | 319 | 6.36 | 0 | 957 | 0 | 0 | 6320
[44] | 41.1 | Cyl | CR6D4.1 | 618 |  | 0 | 319 | 319 | 6.36 | 0 | 957 | 0 | 0 | 7780
[44] | 41.1 | Cyl | CR6D4.2 | 618 |  | 0 | 318 | 318 | 6.36 | 0 | 954 | 0 | 0 | 7473
[44] | 85.1 | Cyl | CR6D8 | 618 |  | 0 | 319 | 319 | 6.36 | 0 | 957 | 0 | 0 | 10357
[44] | 25.4 | Cyl | CR8A2 | 618 |  | 0 | 120 | 120 | 6.36 | 0 | 360 | 0 | 0 | 2819
[44] | 40.5 | Cyl | CR8A4.1 | 835 |  | 0 | 120 | 120 | 6.47 | 0 | 360 | 0 | 0 | 2957
[44] | 40.5 | Cyl | CR8A4.2 | 835 |  | 0 | 120 | 120 | 6.47 | 0 | 360 | 0 | 0 | 2961
[44] | 77 | Cyl | CR8A8 | 835 |  | 0 | 120 | 120 | 6.47 | 0 | 360 | 0 | 0 | 3318
[44] | 25.4 | Cyl | CR8C2 | 835 |  | 0 | 175 | 175 | 6.47 | 0 | 525 | 0 | 0 | 4210
[44] | 40.5 | Cyl | CR8C4.1 | 835 |  | 0 | 175 | 175 | 6.47 | 0 | 525 | 0 | 0 | 4493
[44] | 40.5 | Cyl | CR8C4.2 | 835 |  | 0 | 175 | 175 | 6.47 | 0 | 525 | 0 | 0 | 4542
[44] | 77 | Cyl | CR8C8 | 835 |  | 0 | 175 | 175 | 6.47 | 0 | 525 | 0 | 0 | 5366
[44] | 25.4 | Cyl | CR8D2 | 835 |  | 0 | 265 | 265 | 6.47 | 0 | 795 | 0 | 0 | 6546
[44] | 41.1 | Cyl | CR8D4.1 | 835 |  | 0 | 265 | 265 | 6.47 | 0 | 795 | 0 | 0 | 7117
[44] | 41.1 | Cyl | CR8D4.2 | 835 |  | 0 | 265 | 265 | 6.47 | 0 | 795 | 0 | 0 | 7172
[44] | 80.3 | Cyl | CR8D8 | 835 |  | 0 | 265 | 265 | 6.47 | 0 | 795 | 0 | 0 | 8990
[44] | 39.1 | Cyl | CR4A4.3 | 294 |  | 0 | 210 | 210 | 5.48 | 0 | 630 | 0 | 0 | 3184
[44] | 91.1 | Cyl | CR4A9 | 294 |  | 0 | 211 | 211 | 5.48 | 0 | 633 | 0 | 0 | 4775
[44] | 39.1 | Cyl | CR4C4.3 | 277 |  | 0 | 210 | 210 | 4.5 | 0 | 630 | 0 | 0 | 2714
[44] | 91.1 | Cyl | CR4C9 | 277 |  | 0 | 211 | 211 | 4.5 | 0 | 633 | 0 | 0 | 4372
[44] | 39.1 | Cyl | CR6A4.3 | 536 |  | 0 | 211 | 211 | 8.83 | 0 | 633 | 0 | 0 | 5900
[44] | 91.1 | Cyl | CR6A9 | 536 |  | 0 | 211 | 211 | 8.83 | 0 | 633 | 0 | 0 | 7010
[44] | 39.1 | Cyl | CR6C4.3 | 540 |  | 0 | 204 | 204 | 5.95 | 0 | 612 | 0 | 0 | 4027
[44] | 91.1 | Cyl | CR6C9 | 540 |  | 0 | 204 | 204 | 5.95 | 0 | 612 | 0 | 0 | 5305
[44] | 39.1 | Cyl | CR8A4.3 | 825 |  | 0 | 180 | 180 | 9.45 | 0 | 540 | 0 | 0 | 6805
[44] | 91.1 | Cyl | CR8A9 | 825 |  | 0 | 180 | 180 | 9.45 | 0 | 540 | 0 | 0 | 7405
[44] | 31.1 | Cyl | CR8C4.3 | 824 |  | 0 | 180 | 180 | 6.6 | 0 | 540 | 0 | 0 | 5030
[44] | 91.1 | Cyl | CR8C9 | 824 |  | 0 | 180 | 180 | 6.6 | 0 | 540 | 0 | 0 | 5875
[45] | 119 | Cyl | CR8-6-10 | 781 |  | 0 | 200 | 200 | 6.16 | 0 | 600 | 0 | 0 | 6645
[45] | 119 | Cyl | CR8-3-10 | 781 |  | 0 | 200 | 200 | 3.17 | 0 | 600 | 0 | 0 | 4910
[45] | 119 | Cyl | CR4-6-10 | 310 |  | 0 | 200 | 200 | 6.39 | 0 | 600 | 0 | 0 | 4965
[45] | 119 | Cyl | CR4-3-10 | 310 |  | 0 | 200 | 200 | 3.09 | 0 | 600 | 0 | 0 | 3899
[46] | 110 | Cyl | SC-32-80 | 560 |  | 0 | 305 | 305 | 8.9 | 0 | 1220 | 0 | 0 | 14116
[46] | 110 | Cyl | SC-48080 | 660 |  | 0 | 305 | 305 | 6.1 | 0 | 1220 | 0 | 0 | 12307
[46] | 110 | Cyl | Sc-32-46 | 259 |  | 0 | 305 | 305 | 8.6 | 0 | 1220 | 0 | 0 | 11390
[46] | 110 | Cyl | SC-48-46 | 471 |  | 0 | 305 | 305 | 5.8 | 0 | 1220 | 0 | 0 | 11568
[47] | 46.2 | Cyl | 1 | 389 |  | 0 | 152.4 | 152.4 | 4.43 | 0 | 300 | 0 | 0 | 1906
[47] | 45.4 | Cyl | 2 | 432 |  | 0 | 152.4 | 152.4 | 8.95 | 0 | 300 | 0 | 0 | 3307
[47] | 43.6 | Cyl | 3 | 377 |  | 0 | 153.4 | 152 | 6.17 | 0 | 300 | 0 | 0 | 3317
[47] | 47.2 | Cyl | 4 | 394 |  | 0 | 153 | 152.2 | 9.04 | 0 | 300 | 0 | 0 | 4208
[13] | 25.7 | Cyl | S10D-2I | 300 |  | 0 | 100.2 | 100.2 | 2.18 | 0 | 300 | 0 | 0 | 411
[13] | 29.6 | Cyl | S20D-2I | 323 |  | 0 | 200.3 | 200.3 | 4.35 | 0 | 601 | 0 | 0 | 1613
[13] | 26.5 | Cyl | S30D-2I | 395 |  | 0 | 300.5 | 300.5 | 6.1 | 0 | 902 | 0 | 0 | 2766
[13] | 53.7 | Cyl | S10D-4I | 300 |  | 0 | 100 | 100 | 2.18 | 0 | 300 | 0 | 0 | 697
[13] | 57.9 | Cyl | S20D-4I | 323 |  | 0 | 200.1 | 200.1 | 4.35 | 0 | 601 | 0 | 0 | 2563
[13] | 58.9 | Cyl | S30D-4I | 395 |  | 0 | 300.6 | 300.6 | 6.1 | 0 | 902 | 0 | 0 | 5481
[13] | 61 | Cyl | S10D-6I | 300 |  | 0 | 101.1 | 101.1 | 2.18 | 0 | 300 | 0 | 0 | 783
[13] | 63.7 | Cyl | S20D-6I | 323 |  | 0 | 200.2 | 200.2 | 4.35 | 0 | 601 | 0 | 0 | 2825
[13] | 25.7 | Cyl | S10D-2A | 300 |  | 0 | 100.2 | 100.2 | 2.18 | 0 | 300 | 0 | 0 | 609
[13] | 29.6 | Cyl | S20D-2A | 323 |  | 0 | 200.3 | 200.3 | 4.35 | 0 | 601 | 0 | 0 | 2230
[13] | 26.5 | Cyl | S30D-2A | 395 |  | 0 | 300.5 | 300.5 | 6.1 | 0 | 902 | 0 | 0 | 5102
[13] | 53.7 | Cyl | S10D-4A | 300 |  | 0 | 100.1 | 100.1 | 2.18 | 0 | 300 | 0 | 0 | 851
[13] | 57.9 | Cyl | S20D-4A | 323 |  | 0 | 200.1 | 200.1 | 4.35 | 0 | 601 | 0 | 0 | 3201
[13] | 52.2 | Cyl | S30D-4A | 395 |  | 0 | 300.7 | 300.7 | 6.1 | 0 | 902 | 0 | 0 | 6494
[13] | 61 | Cyl | S10D-6A | 300 |  | 0 | 100.1 | 100.1 | 2.18 | 0 | 300 | 0 | 0 | 911
[13] | 63.7 | Cyl | S20D-6A | 323 |  | 0 | 200.3 | 200.3 | 4.35 | 0 | 601 | 0 | 0 | 3417
[48] | 24.64 | Cyl | S3 | 400 |  | 0 | 100.7 | 100.7 | 9.6 | 0 | 301 | 0 | 0 | 1550
[48] | 74.88 | Cyl | S4 | 400 |  | 0 | 101 | 101 | 9.6 | 0 | 300 | 0 | 0 | 2000
[48] | 24.64 | Cyl | S5 | 289 |  | 0 | 99.9 | 99.9 | 4.9 | 0 | 301 | 0 | 0 | 800
[48] | 74.88 | Cyl | S6 | 300 |  | 0 | 99.8 | 99.8 | 4.9 | 0 | 300 | 0 | 0 | 900
[48] | 27.76 | Cyl | S7 | 333 |  | 0 | 100.1 | 100.1 | 4.2 | 0 | 301 | 0 | 0 | 700
[48] | 27.76 | Cyl | S8 | 333 |  | 0 | 100 | 100 | 4.2 | 0 | 302 | 0 | 0 | 680
[48] | 77.76 | Cyl | S9 | 333 |  | 0 | 100 | 100 | 4.1 | 0 | 299 | 0 | 0 | 1130
[48] | 77.76 | Cyl | S10-g | 333 |  | 0 | 100 | 100 | 4.1 | 0 | 300 | 0 | 0 | 970
[48] | 46.08 | Cyl | S12 | 333 |  | 0 | 100 | 100 | 4.1 | 0 | 301 | 0 | 0 | 880
[48] | 46.08 | Cyl | S13-g | 333 |  | 0 | 99.9 | 99.9 | 4 | 0 | 301 | 0 | 0 | 830
[48] | 46.08 | Cyl | S14 | 400 |  | 0 | 101 | 101 | 9.6 | 0 | 302 | 0 | 0 | 1800
[48] | 25.52 | Cyl | S15-g | 289 |  | 0 | 99.8 | 99.8 | 4.8 | 0 | 302 | 0 | 0 | 780
[48] | 46.56 | Cyl | S16 | 289 |  | 0 | 99.7 | 99.7 | 4.7 | 0 | 301 | 0 | 0 | 1000
[48] | 79.12 | Cyl | S17-g | 289 |  | 0 | 99.7 | 99.7 | 4.73 | 0 | 302 | 0 | 0 | 1050
[48] | 79.12 | Cyl | S18 | 333 |  | 0 | 99.9 | 99.9 | 4.1 | 0 | 301 | 0 | 0 | 1130
[14] | 46.8 | Cyl | sssc-1 flow | 303.5 |  | 0 | 200 | 200 | 3 | 0 | 600 | 0 | 0 | 2458
[14] | 46.8 | Cyl | sssc-2 flow | 303.5 |  | 0 | 200 | 200 | 3 | 0 | 601 | 0 | 0 | 2594
[14] | 46.8 | Cyl | ssh-1 hand | 303.5 |  | 0 | 200 | 200 | 3 | 0 | 602 | 0 | 0 | 2306
[14] | 46.8 | Cyl | ssh-2 hand | 303.5 |  | 0 | 200 | 200 | 3 | 0 | 603 | 0 | 0 | 2284
[14] | 46.8 | Cyl | ssv-1 vib | 303.5 |  | 0 | 200 | 200 | 3 | 0 | 604 | 0 | 0 | 2550
[14] | 46.8 | Cyl | ssv-2 vib | 303.5 |  | 0 | 200 | 200 | 3 | 0 | 605 | 0 | 0 | 2587
[5] | 31.9 | Cyl | R4-0 | 412 |  | 0 | 149.8 | 149.8 | 4.27 | 0 | 600 | 0 | 0 | 1598
[5] | 31.9 | Cyl | R8-0 | 412 |  | 0 | 149.8 | 149.8 | 4.27 | 0 | 1200 | 0 | 0 | 1586
[5] | 31.9 | Cyl | R12-0 | 412 |  | 0 | 149.8 | 149.8 | 4.27 | 0 | 1800 | 0 | 0 | 1573
[5] | 31.9 | Cyl | R18-0 | 412 |  | 0 | 149.8 | 149.8 | 4.27 | 0 | 2700 | 0 | 0 | 1356
[5] | 31.9 | Cyl | R24-0 | 412 |  | 0 | 149.8 | 149.8 | 4.27 | 0 | 3600 | 0 | 0 | 1143
[5] | 31.9 | Cyl | R30-0 | 412 |  | 0 | 149.8 | 149.8 | 4.27 | 0 | 4500 | 0 | 0 | 909
[121] | 20.4 | Cyl | Sccz1 | 321.1 |  | 0 | 120 | 120 | 5.86 | 0 | 2600 | 0 | 0 | 999.6
[121] | 16.8 | Cyl | Sccz2 | 321.1 |  | 0 | 200 | 200 | 5.86 | 0 | 2600 | 0 | 0 | 2082.5
[121] | 17.9 | Cyl | Sccz3-1 | 330.1 |  | 0 | 120 | 120 | 3.84 | 0 | 2600 | 0 | 0 | 754.2
[121] | 17.9 | Cyl | Sccz3-2 | 330.1 |  | 0 | 120 | 120 | 3.84 | 0 | 2600 | 0 | 0 | 833
[121] | 29.3 | Cyl | Sccz3-3 | 330.1 |  | 0 | 120 | 120 | 3.84 | 0 | 2600 | 0 | 0 | 980
[121] | 17.7 | Cyl | Sccz4-1 | 330.1 |  | 0 | 140 | 140 | 3.84 | 0 | 2600 | 0 | 0 | 1048.6
[121] | 17.7 | Cyl | Sccz4-2 | 330.1 |  | 0 | 140 | 140 | 3.84 | 0 | 2600 | 0 | 0 | 1127
[121] | 29.3 | Cyl | Sccz4-3 | 330.1 |  | 0 | 140 | 140 | 3.84 | 0 | 2600 | 0 | 0 | 1323
[22] | 23.8 | Cyl | "1" | 336 |  | 0 | 101.6 | 101.6 | 2.13 | 0 | 914 | 0 | 0 | 524
[22] | 23.8 | Cyl | "2" | 336 |  | 0 | 101.6 | 101.6 | 2.13 | 0 | 914 | 0 | 0 | 488
[22] | 29.3 | Cyl | "3" | 336 |  | 0 | 101.6 | 101.6 | 3.18 | 0 | 914 | 0 | 0 | 667
[22] | 29.3 | Cyl | "4" | 336 |  | 0 | 101.6 | 101.6 | 3.18 | 0 | 914 | 0 | 0 | 676
[22] | 45.5 | Cyl | "5" | 492 |  | 0 | 127 | 127 | 4.8 | 0 | 914 | 0 | 0 | 1156
[22] | 44.8175 | Cyl | Column-3 | 484.7185 |  | 0 | 127 | 127 | 2.1336 | 0 | 914.4 | 0 | 0 | 1601.359776
[22] | 23.443 | Cyl | Column-4 | 330.96 |  | 0 | 101.6 | 101.6 | 2.1336 | 0 | 914.4 | 0 | 0 | 524.0005
[22] | 23.443 | Cyl | Column-5 | 330.96 |  | 0 | 101.6 | 101.6 | 3.175 | 0 | 914.4 | 0 | 0 | 488.4147
[22] | 28.8211 | Cyl | Column-6 | 330.96 |  | 0 | 101.6 | 101.6 | 3.175 | 0 | 914.4 | 0 | 0 | 667.23324
[22] | 28.8211 | Cyl | Column-7 | 330.96 |  | 0 | 101.6 | 101.6 | 3.175 | 0 | 914.4 | 0 | 0 | 676.1296832
[49] | 31.1 | Cyl | SHC-2 | 290 |  | 0 | 204 | 203.3 | 10.01 | 0 | 3050 | 0 | 0 | 2869
[50] | 44 | Cyl | 1 | 386.3 |  | 0 | 120 | 80 | 5 | 0 | 2760 | 0 | 0 | 600
[51] | 35.7 | Cyl | 1 | 357.5 |  | 0 | 120 | 80 | 5 | 0 | 2740 | 0 | 0 | 407
[52] | 92.4 | Cyl | RE11 | 397 |  | 0 | 180 | 180 | 6.3 | 0 | 1000 | 0 | 0 | 4060
[52] | 92.4 | Cyl | RE14 | 413 |  | 0 | 180 | 180 | 6.3 | 0 | 4000 | 0 | 0 | 4008
[52] | 92.4 | Cyl | RE21 | 426 |  | 0 | 260 | 260 | 7.1 | 0 | 1000 | 0 | 0 | 7488
[52] | 92.4 | Cyl | RE24 | 413 |  | 0 | 260 | 260 | 7.1 | 0 | 4000 | 0 | 0 | 7536
[43] | 47 | Cyl | 1 | 304 |  | 0 | 120 | 120 | 5 | 0 | 500 | 0 | 0 | 1440
[43] | 46 | Cyl | 2 | 438 |  | 0 | 120 | 120 | 5 | 0 | 500 | 0 | 0 | 1690
[43] | 96 | Cyl | 3 | 327 |  | 0 | 120 | 120 | 5 | 0 | 500 | 0 | 0 | 2040
[43] | 96 | Cyl | 4 | 439 |  | 0 | 120 | 120 | 5 | 0 | 500 | 0 | 0 | 2240
[43] | 39 | Cyl | 5 | 323 |  | 0 | 120 | 120 | 8 | 0 | 500 | 0 | 0 | 1550
[43] | 46 | Cyl | 6 | 300 |  | 0 | 120 | 120 | 8 | 0 | 500 | 0 | 0 | 1670
[43] | 47 | Cyl | 7 | 376 |  | 0 | 120 | 120 | 8 | 0 | 500 | 0 | 0 | 1990
[43] | 103 | Cyl | 8 | 323 |  | 0 | 120 | 120 | 8 | 0 | 500 | 0 | 0 | 2270
[43] | 103 | Cyl | 9 | 379 |  | 0 | 120 | 120 | 8 | 0 | 500 | 0 | 0 | 2680
[43] | 39 | Cyl | 10 | 379 |  | 0 | 120 | 120 | 8 | 0 | 500 | 0 | 0 | 1800
[43] | 80 | Cyl | 13 | 364 |  | 0 | 120 | 120 | 8 | 0 | 500 | 0 | 0 | 2300
[43] | 80 | Cyl | 14 | 379 |  | 0 | 120 | 120 | 8 | 0 | 500 | 0 | 0 | 2290
[43] | 31 | Cyl | 23 | 379 |  | 0 | 120 | 120 | 8 | 0 | 500 | 0 | 0 | 1680
[43] | 92 | Cyl | 24 | 379 |  | 0 | 120 | 120 | 8 | 0 | 500 | 0 | 0 | 2430
[53] | 30.5 | Cyl | R1 | 430 |  | 0 | 152.3 | 76.6 | 3 | 0 | 635 | 0 | 0 | 819
[53] | 26 | Cyl | R2 | 383 |  | 0 | 152.8 | 76.5 | 4.47 | 0 | 635 | 0 | 0 | 1006
[53] | 26 | Cyl | R3 | 413 |  | 0 | 152.4 | 101.8 | 4.32 | 0 | 635 | 0 | 0 | 1144
[53] | 23.8 | Cyl | R4 | 365 |  | 0 | 152.7 | 102.8 | 4.57 | 0 | 635 | 0 | 0 | 1224
[53] | 23.8 | Cyl | R5 | 324 |  | 0 | 151.4 | 101.3 | 5.72 | 0 | 635 | 0 | 0 | 1335
[53] | 23.8 | Cyl | R6 | 358 |  | 0 | 151.4 | 102.1 | 7.34 | 0 | 635 | 0 | 0 | 1691
[53] | 30.5 | Cyl | S1 | 356 |  | 0 | 127.3 | 127.3 | 3.15 | 0 | 635 | 0 | 0 | 917
[53] | 26 | Cyl | S2 | 357 |  | 0 | 126.9 | 126.9 | 4.34 | 0 | 635 | 0 | 0 | 1095
[53] | 23.8 | Cyl | S3 | 322 |  | 0 | 127 | 126.9 | 4.55 | 0 | 635 | 0 | 0 | 1113
[53] | 23.8 | Cyl | S4 | 312 |  | 0 | 126.5 | 125.3 | 5.67 | 0 | 635 | 0 | 0 | 1202
[53] | 23.8 | Cyl | S5 | 347 |  | 0 | 127.2 | 126.8 | 7.47 | 0 | 635 | 0 | 0 | 2069
[54] | 94 | Cyl | C4-0 | 443 |  | 0 | 125 | 125 | 3.2 | 0 | 500 | 0 | 0 | 1598
[54] | 94 | Cyl | C8-0 | 443 |  | 0 | 125 | 125 | 3.2 | 0 | 1000 | 0 | 0 | 1586
[54] | 94 | Cyl | C12-0 | 443 |  | 0 | 125 | 125 | 3.2 | 0 | 1500 | 0 | 0 | 1574
[54] | 94 | Cyl | C18-0 | 443 |  | 0 | 125 | 125 | 3.2 | 0 | 2250 | 0 | 0 | 1357
[54] | 94 | Cyl | C24-0 | 443 |  | 0 | 125 | 125 | 3.2 | 0 | 3000 | 0 | 0 | 1144
[54] | 94 | Cyl | C30-0 | 443 |  | 0 | 125 | 125 | 3.2 | 0 | 3750 | 0 | 0 | 909
[109] | 47.44 | Cyl | 21 | 228 |  | 0 | 130 | 85 | 2.86 | 0 | 390 | 0 | 0 | 760
[109] | 47.44 | Cyl | 22 | 228 |  | 0 | 130 | 85 | 2.86 | 0 | 390 | 0 | 0 | 820
[109] | 47.44 | Cyl | 23 | 228 |  | 0 | 140 | 80 | 2.86 | 0 | 420 | 0 | 0 | 880
[109] | 47.44 | Cyl | 24 | 228 |  | 0 | 140 | 80 | 2.86 | 0 | 420 | 0 | 0 | 740
[31] | 33.4 | Cyl | 1N | 360 |  | 0 | 200 | 100 | 5 | 0 | 2000 | 0 | 0 | 1242
[31] | 33.4 | Cyl | 2N | 360 |  | 0 | 200 | 100 | 5 | 0 | 2000 | 0 | 0 | 1242
[31] | 10 | Cyl | 3LW | 360 |  | 0 | 200 | 100 | 5 | 0 | 2000 | 0 | 0 | 1062
[31] | 10 | Cyl | 4LW | 360 |  | 0 | 200 | 100 | 5 | 0 | 2000 | 0 | 0 | 1022
[31] | 33.4 | Cyl | 6N | 366 |  | 0 | 140 | 140 | 4 | 0 | 2100 | 0 | 0 | 1011
[31] | 10 | Cyl | 7LW | 366 |  | 0 | 140 | 140 | 4 | 0 | 2101 | 0 | 0 | 716
[31] | 33.4 | Cyl | 8N | 362 |  | 0 | 140 | 140 | 5 | 0 | 2100 | 0 | 0 | 1248
[31] | 10 | Cyl | 9LW | 362 |  | 0 | 140 | 140 | 5 | 0 | 2100 | 0 | 0 | 1005
[31] | 33.4 | Cyl | 28N | 320 |  | 0 | 150 | 90 | 3 | 0 | 2250 | 0 | 0 | 691
[31] | 33.4 | Cyl | 29N | 320 |  | 0 | 150 | 90 | 3 | 0 | 2251 | 0 | 0 | 638
[31] | 10 | Cyl | 30LW | 320 |  | 0 | 150 | 90 | 3 | 0 | 2252 | 0 | 0 | 503
[31] | 10 | Cyl | 31LW | 320 |  | 0 | 150 | 90 | 3 | 0 | 2253 | 0 | 0 | 491
[31] | 10 | Cyl | 32LW | 320 |  | 0 | 150 | 90 | 3 | 0 | 2254 | 0 | 0 | 515
[31] | 10 | Cyl | 33LW | 320 |  | 0 | 150 | 90 | 3 | 0 | 2255 | 0 | 0 | 492
[31] | 33.4 | Cyl | 34N | 320 |  | 0 | 150 | 90 | 3 | 0 | 2256 | 0 | 0 | 738
[31] | 33.4 | Cyl | 35N | 320 |  | 0 | 150 | 90 | 3 | 0 | 2257 | 0 | 0 | 625
[31] | 33.5 | Cyl | 36N | 240 |  | 0 | 100 | 100 | 2 | 0 | 2500 | 0 | 0 | 350
[31] | 33.5 | Cyl | 37N | 240 |  | 0 | 100 | 100 | 2 | 0 | 2501 | 0 | 0 | 360
[31] | 33.5 | Cyl | 38N | 240 |  | 0 | 100 | 100 | 2 | 0 | 2502 | 0 | 0 | 396
[31] | 33.5 | Cyl | 39N | 240 |  | 0 | 100 | 100 | 2 | 0 | 2503 | 0 | 0 | 342
[31] | 10 | Cyl | 40LW | 240 |  | 0 | 100 | 100 | 2 | 0 | 2504 | 0 | 0 | 261
[31] | 10 | Cyl | 41LW | 240 |  | 0 | 100 | 100 | 2 | 0 | 2505 | 0 | 0 | 240
[31] | 10 | Cyl | 42LW | 240 |  | 0 | 100 | 100 | 2 | 0 | 2506 | 0 | 0 | 265
[31] | 10 | Cyl | 43LW | 240 |  | 0 | 100 | 100 | 2 | 0 | 2507 | 0 | 0 | 243
[14] | 46.8 | Cyl | lssc1-1 | 303.5 |  | 0 | 200 | 200 | 3 | 0 | 2310 | 0 | 0 | 1986
[14] | 46.8 | Cyl | lssc1-2 | 303.5 |  | 0 | 200 | 200 | 3 | 0 | 2311 | 0 | 0 | 2045
[14] | 46.8 | Cyl | lsh1-1 | 303.5 |  | 0 | 200 | 200 | 3 | 0 | 2312 | 0 | 0 | 2280
[14] | 46.8 | Cyl | lsh1-2 | 303.5 |  | 0 | 200 | 200 | 3 | 0 | 2313 | 0 | 0 | 2173
[14] | 46.8 | Cyl | lsv1 | 303.5 |  | 0 | 200 | 200 | 3 | 0 | 2314 | 0 | 0 | 2258
[130] | 68.5 | Cyl | 1 | 319.3 |  | 0 | 150.2 | 150.2 | 2.91 | 0 | 1110 | 0 | 0 | 2352
[130] | 68.5 | Cyl | 2 | 319.3 |  | 0 | 149.5 | 149.5 | 2.89 | 0 | 2200 | 0 | 0 | 2077
[130] | 68.5 | Cyl | 3 | 319.3 |  | 0 | 148.6 | 148.6 | 2.93 | 0 | 3101 | 0 | 0 | 1558
[130] | 68.5 | Cyl | 4 | 316.6 |  | 0 | 151.4 | 151.4 | 4.77 | 0 | 1085 | 0 | 0 | 2597
[130] | 68.5 | Cyl | 5 | 316.6 |  | 0 | 150 | 150 | 4.9 | 0 | 2201 | 0 | 0 | 2381
[130] | 68.5 | Cyl | 6 | 316.6 |  | 0 | 150.7 | 150.7 | 4.89 | 0 | 3100 | 0 | 0 | 1627
[130] | 68.5 | Cyl | 7 | 319.3 |  | 0 | 175.7 | 134.9 | 2.91 | 0 | 993 | 0 | 0 | 2401
[130] | 68.5 | Cyl | 8 | 319.3 |  | 0 | 176.5 | 136.3 | 2.91 | 0 | 1980 | 0 | 0 | 2283
[130] | 68.5 | Cyl | 9 | 319.3 |  | 0 | 199.3 | 124.6 | 2.92 | 0 | 921 | 0 | 0 | 2636
[130] | 68.5 | Cyl | 10 | 319.3 |  | 0 | 199.9 | 125.9 | 2.9 | 0 | 1829 | 0 | 0 | 2303
[131] | 25.9 | Cyl | 1 | 217.48 |  | 0 | 150.1 | 150.1 | 2.02 | 0 | 1050 | 0 | 0 | 800
[131] | 25.9 | Cyl | 2 | 217.48 |  | 0 | 147.8 | 147.8 | 2.02 | 0 | 1050 | 0 | 0 | 650
[131] | 40.7 | Cyl | 3 | 245.54 |  | 0 | 149.5 | 149.5 | 4.31 | 0 | 1050 | 0 | 0 | 1405
[131] | 40.7 | Cyl | 4 | 245.54 |  | 0 | 149.1 | 149.1 | 4.31 | 0 | 1050 | 0 | 0 | 1435
[131] | 25.9 | Cyl | 5 | 292.31 |  | 0 | 151 | 151 | 6.92 | 0 | 1050 | 0 | 0 | 1640
[131] | 25.9 | Cyl | 6 | 292.31 |  | 0 | 151.6 | 151.6 | 6.92 | 0 | 1050 | 0 | 0 | 1735
[131] | 34.6 | Cyl | 7 | 217.48 |  | 0 | 151 | 151 | 2.02 | 0 | 1550 | 0 | 0 | 800
[131] | 34.6 | Cyl | 8 | 217.48 |  | 0 | 150.2 | 150.2 | 2.02 | 0 | 1550 | 0 | 0 | 850
[131] | 35.4 | Cyl | 9 | 245.54 |  | 0 | 151 | 151 | 4.31 | 0 | 1550 | 0 | 0 | 1250
[131] | 39 | Cyl | 10 | 245.54 |  | 0 | 149.8 | 149.8 | 4.31 | 0 | 1550 | 0 | 0 | 1350
[131] | 25.9 | Cyl | 11 | 292.31 |  | 0 | 150 | 150 | 6.92 | 0 | 1550 | 0 | 0 | 1700
[131] | 25.9 | Cyl | 12 | 292.31 |  | 0 | 149.7 | 149.7 | 6.92 | 0 | 1550 | 0 | 0 | 1700
[131] | 25.4 | Cyl | 13 | 245.54 |  | 0 | 148.7 | 148.7 | 4.31 | 0 | 2050 | 0 | 0 | 1080
[131] | 35.4 | Cyl | 14 | 245.54 |  | 0 | 147.2 | 147.2 | 4.31 | 0 | 2050 | 0 | 0 | 1150
[131] | 25.9 | Cyl | 15 | 217.48 |  | 0 | 149.3 | 149.3 | 2.02 | 0 | 2550 | 0 | 0 | 680
[131] | 25.9 | Cyl | 16 | 217.48 |  | 0 | 148.2 | 148.2 | 2.02 | 0 | 2550 | 0 | 0 | 600
[131] | 39 | Cyl | 17 | 245.54 |  | 0 | 148.7 | 148.7 | 4.31 | 0 | 2550 | 0 | 0 | 1200
[131] | 39 | Cyl | 18 | 245.54 |  | 0 | 147.7 | 147.7 | 4.31 | 0 | 2550 | 0 | 0 | 1175
[131] | 35.4 | Cyl | 19 | 292.31 |  | 0 | 148 | 148 | 6.92 | 0 | 2550 | 0 | 0 | 1600
[131] | 35.4 | Cyl | 20 | 292.31 |  | 0 | 148 | 148 | 6.92 | 0 | 2550 | 0 | 0 | 1740
[131] | 36.5 | Cyl | 21 | 245.54 |  | 0 | 150 | 150 | 4.31 | 0 | 3050 | 0 | 0 | 1300
[131] | 35.4 | Cyl | 22 | 245.54 |  | 0 | 150.5 | 150.5 | 4.31 | 0 | 3198 | 0 | 0 | 1125
[131] | 40.6 | Cyl | 23 | 217.48 |  | 0 | 150.7 | 150.7 | 2.02 | 0 | 3586 | 0 | 0 | 850
[131] | 40.6 | Cyl | 24 | 217.48 |  | 0 | 148.8 | 148.8 | 2.02 | 0 | 3585 | 0 | 0 | 860
[131] | 39 | Cyl | 25 | 245.54 |  | 0 | 150 | 150 | 4.31 | 0 | 3596 | 0 | 0 | 1050
[131] | 39 | Cyl | 26 | 245.54 |  | 0 | 148.2 | 148.2 | 4.31 | 0 | 3600 | 0 | 0 | 1075
[131] | 35.4 | Cyl | 27 | 292.31 |  | 0 | 149.2 | 149.2 | 6.92 | 0 | 3583 | 0 | 0 | 1350
[131] | 34.6 | Cyl | 28 | 292.31 |  | 0 | 150.7 | 150.7 | 6.92 | 0 | 3590 | 0 | 0 | 1400
[131] | 36.5 | Cyl | 29 | 245.54 |  | 0 | 148.2 | 148.2 | 4.31 | 0 | 4098 | 0 | 0 | 955
[131] | 36.5 | Cyl | 30 | 245.54 |  | 0 | 149.7 | 149.7 | 4.31 | 0 | 4096 | 0 | 0 | 950
[36] | 74.7 | Cyl | 1A7-1 | 300 |  | 0 | 180 | 100 | 5.8 | 0 | 540 | 0 | 0 | 2059
[36] | 74.7 | Cyl | 1A7-2 | 300 |  | 0 | 180 | 100 | 5.8 | 0 | 540 | 0 | 0 | 2019
[36] | 92 | Cyl | 1A8-1 | 300 |  | 0 | 180 | 100 | 5.8 | 0 | 540 | 0 | 0 | 2287
[36] | 92 | Cyl | 1A8-2 | 300 |  | 0 | 180 | 100 | 5.8 | 0 | 540 | 0 | 0 | 2291
[36] | 56 | Cyl | 1A10-1 | 300 |  | 0 | 180 | 100 | 5.8 | 0 | 450 | 0 | 0 | 1815
[36] | 56 | Cyl | 1A10-2 | 300 |  | 0 | 180 | 100 | 5.8 | 0 | 450 | 0 | 0 | 1763
[36] | 56 | Cyl | 1A11-1 | 300 |  | 0 | 180 | 100 | 5.8 | 0 | 540 | 0 | 0 | 1725
[36] | 56 | Cyl | 1A11-2 | 300 |  | 0 | 180 | 100 | 5.8 | 0 | 540 | 0 | 0 | 1742
[36] | 56 | Cyl | 1A13-1 | 300 |  | 0 | 180 | 100 | 5.8 | 0 | 480 | 0 | 0 | 1947
[36] | 56 | Cyl | 1A13-2 | 300 |  | 0 | 180 | 100 | 5.8 | 0 | 480 | 0 | 0 | 1912
[36] | 56 | Cyl | 1A14-1 | 300 |  | 0 | 180 | 100 | 5.8 | 0 | 570 | 0 | 0 | 2035
[36] | 56 | Cyl | 1A14-2 | 300 |  | 0 | 180 | 100 | 5.8 | 0 | 570 | 0 | 0 | 2138
[37] | 56.6 | Cyl | C5-1 | 550 |  | 0 | 120.7 | 80.1 | 4.18 | 0 | 360 | 0 | 0 | 1450
[37] | 56.6 | Cyl | C5-2 | 550 |  | 0 | 119.3 | 80.6 | 4.18 | 0 | 360 | 0 | 0 | 1425
[37] | 65.7 | Cyl | C6-1 | 550 |  | 0 | 119.6 | 80.6 | 4.18 | 0 | 360 | 0 | 0 | 1560
[37] | 65.7 | Cyl | C6-2 | 550 |  | 0 | 120.5 | 80.6 | 4.18 | 0 | 360 | 0 | 0 | 1700
[37] | 56.6 | Cyl | C7-1 | 550 |  | 0 | 179.7 | 121.5 | 4.18 | 0 | 540 | 0 | 0 | 2530
[37] | 65.7 | Cyl | C8-1 | 550 |  | 0 | 180.4 | 119.8 | 4.18 | 0 | 540 | 0 | 0 | 2970
[37] | 65.7 | Cyl | C8-2 | 550 |  | 0 | 179.2 | 121.3 | 4.18 | 0 | 540 | 0 | 0 | 2590
[37] | 56.6 | Cyl | C9-1 | 550 |  | 0 | 160.2 | 81.4 | 4.18 | 0 | 480 | 0 | 0 | 1710
[37] | 56.6 | Cyl | C9-2 | 550 |  | 0 | 160.7 | 80.5 | 4.18 | 0 | 480 | 0 | 0 | 1820
[37] | 65.7 | Cyl | C10-1 | 550 |  | 0 | 160.1 | 81 | 4.18 | 0 | 480 | 0 | 0 | 1880
[37] | 65.7 | Cyl | C10-2 | 550 |  | 0 | 160.6 | 80.1 | 4.18 | 0 | 480 | 0 | 0 | 2100
[37] | 56.6 | Cyl | C11-1 | 550 |  | 0 | 199.8 | 101.2 | 4.18 | 0 | 600 | 0 | 0 | 2350
[37] | 56.6 | Cyl | C11-2 | 550 |  | 0 | 200.2 | 98.9 | 4.18 | 0 | 600 | 0 | 0 | 2380
[37] | 65.7 | Cyl | C12-1 | 550 |  | 0 | 199.2 | 102.1 | 4.18 | 0 | 600 | 0 | 0 | 2900
[37] | 65.7 | Cyl | C12-2 | 550 |  | 0 | 199.8 | 99.6 | 4.18 | 0 | 600 | 0 | 0 | 2800
[127] | 58.4 | Cyl | R2-1 | 495 |  | 0 | 150 | 100 | 4 | 0 | 450 | 0 | 0 | 1735
[127] | 58.4 | Cyl | R2-2 | 495 |  | 0 | 150 | 100 | 4 | 0 | 450 | 0 | 0 | 1778
[127] | 58.4 | Cyl | R3-1 | 495 |  | 0 | 180 | 90 | 4 | 0 | 540 | 0 | 0 | 1773
[127] | 58.4 | Cyl | R3-2 | 495 |  | 0 | 180 | 90 | 4 | 0 | 540 | 0 | 0 | 1795
[127] | 58.4 | Cyl | R5-1 | 495 |  | 0 | 160 | 110 | 4 | 0 | 480 | 0 | 0 | 1982
[127] | 58.4 | Cyl | R5-2 | 495 |  | 0 | 160 | 110 | 4 | 0 | 480 | 0 | 0 | 1923
[127] | 58.4 | Cyl | R6-1 | 495 |  | 0 | 190 | 100 | 4 | 0 | 570 | 0 | 0 | 2049
[127] | 58.4 | Cyl | R6-2 | 495 |  | 0 | 190 | 100 | 4 | 0 | 570 | 0 | 0 | 2124
[127] | 77.6 | Cyl | R8-1 | 495 |  | 0 | 130 | 90 | 4 | 0 | 390 | 0 | 0 | 1752
[127] | 77.6 | Cyl | R8-2 | 495 |  | 0 | 130 | 90 | 4 | 0 | 390 | 0 | 0 | 1806
[127] | 77.6 | Cyl | R9-1 | 495 |  | 0 | 160 | 80 | 4 | 0 | 480 | 0 | 0 | 1878
[127] | 77.6 | Cyl | R9-2 | 495 |  | 0 | 160 | 80 | 4 | 0 | 480 | 0 | 0 | 1858
[128] | 49.4 | Cyl | 53 | 305.1 |  | 0 | 162.9 | 101.5 | 2 | 0 | 480 | 0 | 0 | 1068
[128] | 49.4 | Cyl | 56 | 305.1 |  | 0 | 163.9 | 100.3 | 1.99 | 0 | 480 | 0 | 0 | 1080
[128] | 49.4 | Cyl | 57 | 305.1 |  | 0 | 160.8 | 102.7 | 2.04 | 0 | 480 | 0 | 0 | 1080
[128] | 49.4 | Cyl | 80 | 255.1 |  | 0 | 161.4 | 105.9 | 2.96 | 0 | 480 | 0 | 0 | 1420
[128] | 49.4 | Cyl | 83 | 255.1 |  | 0 | 158.2 | 105.7 | 2.93 | 0 | 480 | 0 | 0 | 1440
[128] | 49.4 | Cyl | 14 | 347.3 |  | 0 | 159.1 | 103.3 | 4.8 | 0 | 480 | 0 | 0 | 1875
[128] | 49.4 | Cyl | 25 | 347.3 |  | 0 | 156.7 | 102.4 | 4.8 | 0 | 480 | 0 | 0 | 1915
[128] | 49.4 | Cyl | 7 | 347.3 |  | 0 | 158.8 | 104.4 | 4.85 | 0 | 480 | 0 | 0 | 1820
[128] | 49.4 | Cyl | 16 | 347.3 |  | 0 | 188.4 | 121.6 | 4.88 | 0 | 480 | 0 | 0 | 2260
[128] | 49.4 | Cyl | 17 | 347.3 |  | 0 | 190.9 | 120.4 | 4.83 | 0 | 570 | 0 | 0 | 2510
[128] | 58.6 | Cyl | 140 | 305.1 |  | 0 | 160.2 | 102.1 | 2 | 0 | 570 | 0 | 0 | 1555
[128] | 58.6 | Cyl | 132 | 305.1 |  | 0 | 162.8 | 99.6 | 2.13 | 0 | 480 | 0 | 0 | 1460
[128] | 58.6 | Cyl | 104 | 305.1 |  | 0 | 162.3 | 98.5 | 2 | 0 | 480 | 0 | 0 | 1545
[128] | 58.6 | Cyl | 131 | 255.1 |  | 0 | 159.1 | 105.1 | 2.93 | 0 | 480 | 0 | 0 | 1610
[128] | 58.6 | Cyl | 139 | 255.1 |  | 0 | 163.8 | 102.2 | 2.93 | 0 | 480 | 0 | 0 | 1680
[128] | 58.6 | Cyl | 141 | 255.1 |  | 0 | 162.6 | 104.5 | 3.04 | 0 | 480 | 0 | 0 | 1640
[128] | 58.6 | Cyl | 121 | 347.3 |  | 0 | 156.9 | 103.4 | 4.71 | 0 | 480 | 0 | 0 | 2090
[128] | 58.6 | Cyl | 164 | 347.3 |  | 0 | 162 | 106.9 | 4.81 | 0 | 480 | 0 | 0 | 2320
[128] | 58.6 | Cyl | 165 | 347.3 |  | 0 | 158.9 | 102.6 | 4.74 | 0 | 480 | 0 | 0 | 2060
[128] | 58.6 | Cyl | 138 | 305.1 |  | 0 | 164.6 | 119.7 | 2.01 | 0 | 480 | 0 | 0 | 1800
[128] | 49.4 | Cyl | 115 | 347.3 |  | 0 | 194.8 | 121 | 4.72 | 0 | 570 | 0 | 0 | 2700
[128] | 49.4 | Cyl | 123 | 347.3 |  | 0 | 189.6 | 121.7 | 4.81 | 0 | 570 | 0 | 0 | 2680
[128] | 49.4 | Cyl | 54 | 255.1 |  | 0 | 162.7 | 100.7 | 2.97 | 0 | 480 | 0 | 0 | 1080
[96] | 44 | Cyl | S-K3-1 | 289 |  | 0 | 149.3 | 149.3 | 3.64 | 0 | 1350 | 0 | 0 | 1552
[96] | 44 | Cyl | R-K3-1 | 289 |  | 0 | 200.6 | 99.6 | 3.56 | 0 | 1800 | 0 | 0 | 1461
[24] | 32.12957 | Cyl | DF3 | 254.0718 |  | 0 | 114.3 | 114.3 | 9.6266 | 0 | 406.4 | 0 | 0 | 2442.074
[24] | 32.12957 | Cyl | DF4 | 254.0718 |  | 0 | 114.8588 | 114.8588 | 4.3942 | 0 | 406.4 | 0 | 0 | 896.7615
[25] | 35.85274 | Cyl | Column-13 | 324.0536 |  | 0 | 76.2 | 76.2 | 3.3528 | 0 | 1727.2 | 0 | 0 | 355.857728
[25] | 34.02563 | Cyl | Column-14 | 324.0536 |  | 0 | 76.2 | 76.2 | 3.3528 | 0 | 1422.4 | 0 | 0 | 385.216
[25] | 46.74645 | Cyl | Column-15 | 324.0536 |  | 0 | 76.2 | 76.2 | 3.3528 | 0 | 1117.6 | 0 | 0 | 422.581052
[25] | 45.05724 | Cyl | Column-16 | 324.0536 |  | 0 | 76.2 | 76.2 | 3.3528 | 0 | 812.8 | 0 | 0 | 462.6150464
[25] | 40.85144 | Cyl | Column-17 | 324.0536 |  | 0 | 76.2 | 76.2 | 3.3528 | 0 | 508 | 0 | 0 | 505.7628
[25] | 40.85144 | Cyl | Column-18 | 324.0536 |  | 0 | 76.2 | 76.2 | 3.3528 | 0 | 254 | 0 | 0 | 511.545484
[49] | 31.1 | Cyl | SHC-2 | 290 |  | 0 | 204 | 203.3 | 10.01 | 0 | 3050 | 0 | 0 | 2869
[67] | 22.555295 |  | D7 | 245.16625 |  | 0 | 150 | 150 | 0.7 | 0 | 480 | 0 | 0 | 557.9984
[67] | 22.555295 |  | D8 | 245.16625 |  | 0 | 150 | 150 | 0.7 | 0 | 800 | 0 | 0 | 611.935
[67] | 22.555295 |  | D10 | 245.16625 |  | 0 | 150 | 150 | 1.4 | 0 | 800 | 0 | 0 | 711.9628
[67] | 22.555295 |  | D12 | 245.16625 |  | 0 | 150 | 150 | 2.1 | 0 | 800 | 0 | 0 | 793.358
[67] | 22.555295 |  | D13 | 245.16625 |  | 0 | 200 | 150 | 0.7 | 0 | 480 | 0 | 0 | 795.3193
[67] | 22.555295 |  | D14 | 245.16625 |  | 0 | 200 | 150 | 0.7 | 0 | 800 | 0 | 0 | 705.0981
[67] | 22.555295 |  | D16 | 245.16625 |  | 0 | 200 | 150 | 1.4 | 0 | 800 | 0 | 0 | 881.6178
[67] | 22.555295 |  | D18 | 245.16625 |  | 0 | 200 | 150 | 2.1 | 0 | 800 | 0 | 0 | 844.3526
[67] | 33.734876 |  | E7 | 245.16625 |  | 0 | 150 | 150 | 0.7 | 0 | 480 | 0 | 0 | 747.2667
[67] | 35.30394 |  | E10 | 245.16625 |  | 0 | 150 | 150 | 1.4 | 0 | 800 | 0 | 0 | 973.8003
[67] | 33.734876 |  | E15 | 245.16625 |  | 0 | 200 | 150 | 1.4 | 0 | 480 | 0 | 0 | 1172.875
[67] | 35.30394 |  | E18 | 245.16625 |  | 0 | 200 | 150 | 2.1 | 0 | 800 | 0 | 0 | 1268
[51] | 35.7 | Cyl | Stub-1 | 357.5 |  | 0 | 120 | 80 | 5 | 0 | 200 | 0 | 0 | 850
[51] | 38.8 | Cyl | Stub-2 | 341 |  | 0 | 120 | 80 | 5 | 0 | 200 | 0 | 0 | 900
[51] | 40.5 | Cyl | Stub-3 | 341 |  | 0 | 120 | 80 | 5 | 0 | 200 | 0 | 0 | 920
[51] | 39.1 | Cyl | Stub-4 | 362.6 |  | 0 | 120 | 80 | 5 | 0 | 200 | 0 | 0 | 950
[51] | 36 | Cyl | Stub-5 | 362.6 |  | 0 | 120 | 80 | 5 | 0 | 200 | 0 | 0 | 955
[51] | 38.5 | Cyl | Stub-6a | 346.7 |  | 0 | 150 | 100 | 5 | 0 | 100 | 0 | 0 | 1370
[51] | 38.5 | Cyl | Stub-6b | 346.7 |  | 0 | 150 | 100 | 5 | 0 | 200 | 0 | 0 | 1210
[51] | 38.3 | Cyl | Stub-7a | 346.7 |  | 0 | 150 | 100 | 5 | 0 | 100 | 0 | 0 | 1340
[51] | 38.3 | Cyl | Stub-7b | 346.7 |  | 0 | 150 | 100 | 5 | 0 | 200 | 0 | 0 | 1200
[51] | 38.7 | Cyl | Stub-8a | 340 |  | 0 | 150 | 100 | 5 | 0 | 100 | 0 | 0 | 1300
[51] | 38.7 | Cyl | Stub-8b | 340 |  | 0 | 150 | 100 | 5 | 0 | 200 | 0 | 0 | 1190
[51] | 39.6 | Cyl | Stub-9a | 340 |  | 0 | 150 | 100 | 5 | 0 | 100 | 0 | 0 | 1320
[51] | 39.6 | Cyl | Stub-9b | 340 |  | 0 | 150 | 100 | 5 | 0 | 200 | 0 | 0 | 1200
[51] | 38.5 | Cyl | 6 | 346.7 |  | 0 | 150 | 100 | 5 | 0 | 2940 | 0 | 0 | 1003
[72] | 31.8716125 |  | C4-0 | 438.357255 |  | 0 | 150 | 150 | 4.5 | 0 | 600 | 0 | 0 | 1597.503
[72] | 31.8716125 |  | C8-0 | 438.357255 |  | 0 | 150 | 150 | 4.5 | 0 | 1200 | 0 | 0 | 1585.735
[72] | 31.8716125 |  | C12-0 | 438.357255 |  | 0 | 150 | 150 | 4.5 | 0 | 1800 | 0 | 0 | 1572.987
[72] | 31.8716125 |  | C18-0 | 438.357255 |  | 0 | 150 | 150 | 4.5 | 0 | 2700 | 0 | 0 | 1356.26
[72] | 31.8716125 |  | C24-0 | 438.357255 |  | 0 | 150 | 150 | 4.5 | 0 | 3600 | 0 | 0 | 1143.455
[72] | 31.8716125 |  | C30-0 | 438.357255 |  | 0 | 150 | 150 | 4.5 | 0 | 4500 | 0 | 0 | 909.0765
[15] | 22 | Cube | M-1-1 | 340.1 |  | 0 | 130 | 130 | 2.65 | 0 | 780 | 0 | 0 | 760
[15] | 22 | Cube | M-1-2 | 340.1 |  | 0 | 130 | 130 | 2.65 | 0 | 780 | 0 | 0 | 770
[15] | 22 | Cube | H-1-1 | 340.1 |  | 0 | 130 | 130 | 2.65 | 0 | 780 | 0 | 0 | 690
[15] | 22 | Cube | H-1-2 | 340.1 |  | 0 | 130 | 130 | 2.65 | 0 | 780 | 0 | 0 | 739
[15] | 22 | Cube | M-2-1 | 340.1 |  | 0 | 360 | 240 | 2.65 | 0 | 1440 | 0 | 0 | 2300
[15] | 22 | Cube | M-2-2 | 340.1 |  | 0 | 360 | 240 | 2.65 | 0 | 1440 | 0 | 0 | 2250
[15] | 22 | Cube | H-2-1 | 340.1 |  | 0 | 360 | 240 | 2.65 | 0 | 1440 | 0 | 0 | 1610
[15] | 22 | Cube | H-2-2 | 340.1 |  | 0 | 360 | 240 | 2.65 | 0 | 1440 | 0 | 0 | 1600
[15] | 22 | Cube | M-3-1 | 340.1 |  | 0 | 195 | 130 | 2.65 | 0 | 780 | 0 | 0 | 980
[15] | 22 | Cube | M-3-2 | 340.1 |  | 0 | 195 | 130 | 2.65 | 0 | 780 | 0 | 0 | 960
[15] | 22 | Cube | H-3-1 | 340.1 |  | 0 | 195 | 130 | 2.65 | 0 | 780 | 0 | 0 | 880
[15] | 22 | Cube | H-3-2 | 340.1 |  | 0 | 195 | 130 | 2.65 | 0 | 780 | 0 | 0 | 900
[15] | 22 | Cube | M-6-1 | 340.1 |  | 0 | 195 | 130 | 2.65 | 0 | 2340 | 0 | 0 | 890
[15] | 22 | Cube | M-6-2 | 340.1 |  | 0 | 195 | 130 | 2.65 | 0 | 2340 | 0 | 0 | 815
[15] | 22 | Cube | H-6-1 | 340.1 |  | 0 | 195 | 130 | 2.65 | 0 | 2340 | 0 | 0 | 645
[15] | 22 | Cube | H-6-2 | 340.1 |  | 0 | 195 | 130 | 2.65 | 0 | 2340 | 0 | 0 | 625
[15] | 22 | Cube | M-8-1 | 340.1 |  | 0 | 135 | 90 | 2.65 | 0 | 540 | 0 | 0 | 580
[15] | 22 | Cube | M-8-2 | 340.1 |  | 0 | 135 | 90 | 2.65 | 0 | 540 | 0 | 0 | 592
[15] | 22 | Cube | H-8-1 | 340.1 |  | 0 | 135 | 90 | 2.65 | 0 | 540 | 0 | 0 | 570
[15] | 22 | Cube | H-8-2 | 340.1 |  | 0 | 135 | 90 | 2.65 | 0 | 540 | 0 | 0 | 552
[15] | 22 | Cube | M-9-1 | 340.1 |  | 0 | 240 | 120 | 2.65 | 0 | 720 | 0 | 0 | 1140
[15] | 22 | Cube | M-9-2 | 340.1 |  | 0 | 240 | 120 | 2.65 | 0 | 720 | 0 | 0 | 1032
[15] | 22 | Cube | H-9-1 | 340.1 |  | 0 | 240 | 120 | 2.65 | 0 | 720 | 0 | 0 | 968
[94] | 34.3 | Cube | R-1 | 293.5 |  | 0 | 100 | 60 | 2.93 | 0 | 600 | 0 | 0 | 490
[94] | 34.3 | Cube | R-3 | 293.5 |  | 0 | 100 | 80 | 2.93 | 0 | 600 | 0 | 0 | 680
[94] | 34.3 | Cube | R-5 | 293.5 |  | 0 | 120 | 60 | 2.93 | 0 | 600 | 0 | 0 | 570
[94] | 34.3 | Cube | R-7 | 293.5 |  | 0 | 120 | 90 | 2.93 | 0 | 600 | 0 | 0 | 825
[16] | 20.1 | Cube | S-1 | 340 |  | 0 | 120 | 120 | 2.65 | 0 | 360 | 0 | 0 | 640
[16] | 20.1 | Cube | SP-1 | 340 |  | 0 | 120 | 120 | 2.65 | 0 | 360 | 0 | 0 | 664
[16] | 36 | Cube | S-3 | 340 |  | 0 | 120 | 120 | 2.65 | 0 | 360 | 0 | 0 | 816
[16] | 36 | Cube | SP-3 | 340 |  | 0 | 120 | 120 | 2.65 | 0 | 360 | 0 | 0 | 812
[16] | 36 | Cube | L-2 | 340 |  | 0 | 120 | 120 | 2.65 | 0 | 1400 | 0 | 0 | 769
[16] | 36 | Cube | LP-2 | 340 |  | 0 | 120 | 120 | 2.65 | 0 | 1400 | 0 | 0 | 730
[31] | 33.4 | Cube | C1-N | 360 |  | 0 | 200 | 100 | 5 | 0 | 2000 | 0 | 0 | 1242
[31] | 33.4 | Cube | C2-N | 360 |  | 0 | 200 | 100 | 5 | 0 | 2000 | 0 | 0 | 1242
[31] | 10 | Cube | C3-LW | 360 |  | 0 | 200 | 100 | 5 | 0 | 2000 | 0 | 0 | 1062
[31] | 10 | Cube | C4-LW | 360 |  | 0 | 200 | 100 | 5 | 0 | 2000 | 0 | 0 | 1022
[31] | 33.4 | Cube | C6-N | 366 |  | 0 | 140 | 140 | 4 | 0 | 2100 | 0 | 0 | 1011
[31] | 10 | Cube | C7-LW | 366 |  | 0 | 140 | 140 | 4 | 0 | 2100 | 0 | 0 | 716
[31] | 33.4 | Cube | C8-N | 362 |  | 0 | 140 | 140 | 5 | 0 | 2100 | 0 | 0 | 1248
[31] | 10 | Cube | C9-LW | 362 |  | 0 | 140 | 140 | 5 | 0 | 2100 | 0 | 0 | 1005
[31] | 33.4 | Cube | C28-N | 320 |  | 0 | 150 | 90 | 3 | 0 | 2250 | 0 | 0 | 691
[31] | 33.4 | Cube | C29-N | 320 |  | 0 | 150 | 90 | 3 | 0 | 2250 | 0 | 0 | 638
[31] | 10 | Cube | C30-LW | 320 |  | 0 | 150 | 90 | 3 | 0 | 2250 | 0 | 0 | 503
[31] | 10 | Cube | C31-LW | 320 |  | 0 | 150 | 90 | 3 | 0 | 2250 | 0 | 0 | 491
[31] | 10 | Cube | C32-LW | 320 |  | 0 | 150 | 90 | 3 | 0 | 2250 | 0 | 0 | 515
[31] | 10 | Cube | C33-LW | 320 |  | 0 | 150 | 90 | 3 | 0 | 2250 | 0 | 0 | 492
[31] | 33.4 | Cube | C34-N | 320 |  | 0 | 150 | 90 | 3 | 0 | 2250 | 0 | 0 | 738
[31] | 33.4 | Cube | C35-N | 320 |  | 0 | 150 | 90 | 3 | 0 | 2250 | 0 | 0 | 625
[31] | 33.4 | Cube | C36-N | 240 |  | 0 | 100 | 100 | 2 | 0 | 2500 | 0 | 0 | 350
[31] | 33.4 | Cube | C37-N | 240 |  | 0 | 100 | 100 | 2 | 0 | 2500 | 0 | 0 | 360
[31] | 33.4 | Cube | C38-N | 240 |  | 0 | 100 | 100 | 2 | 0 | 2500 | 0 | 0 | 396
[31] | 33.4 | Cube | C39-N | 240 |  | 0 | 100 | 100 | 2 | 0 | 2500 | 0 | 0 | 342
[31] | 10 | Cube | C40LW | 240 |  | 0 | 100 | 100 | 2 | 0 | 2500 | 0 | 0 | 261
[31] | 10 | Cube | C41LW | 240 |  | 0 | 100 | 100 | 2 | 0 | 2500 | 0 | 0 | 240
[31] | 10 | Cube | C42LW | 240 |  | 0 | 100 | 100 | 2 | 0 | 2500 | 0 | 0 | 265
[31] | 10 | Cube | C43LW | 240 |  | 0 | 100 | 100 | 2 | 0 | 2500 | 0 | 0 | 243
[61] | 34.3 | Cube | S-1 | 293.5 |  | 0 | 100 | 100 | 2.93 | 0 | 600 | 0 | 0 | 802
[61] | 34.3 | Cube | S-2 | 293.5 |  | 0 | 120 | 120 | 2.93 | 0 | 600 | 0 | 0 | 1054
[16] | 58.5 | Cube | sssc-1 | 303.5 |  | 0 | 200 | 200 | 3 | 0 | 600 | 0 | 0 | 2458
[16] | 58.5 | Cube | sssc-2 | 303.5 |  | 0 | 200 | 200 | 3 | 0 | 600 | 0 | 0 | 2594
[16] | 58.5 | Cube | ssh-1 | 303.5 |  | 0 | 200 | 200 | 3 | 0 | 600 | 0 | 0 | 2306
[16] | 58.5 | Cube | ssh-2 | 303.5 |  | 0 | 200 | 200 | 3 | 0 | 600 | 0 | 0 | 2284
[16] | 58.5 | Cube | ssv-1 | 303.5 |  | 0 | 200 | 200 | 3 | 0 | 600 | 0 | 0 | 2550
[16] | 58.5 | Cube | ssv-2 | 303.5 |  | 0 | 200 | 200 | 3 | 0 | 600 | 0 | 0 | 2587
[16] | 58.5 | Cube | lssc1-1 | 303.5 |  | 0 | 200 | 200 | 3 | 0 | 2310 | 0 | 0 | 1986
[16] | 58.5 | Cube | lssc1-2 | 303.5 |  | 0 | 200 | 200 | 3 | 0 | 2310 | 0 | 0 | 2045
[16] | 58.5 | Cube | lsh1-1 | 303.5 |  | 0 | 200 | 200 | 3 | 0 | 2310 | 0 | 0 | 2280
[16] | 58.5 | Cube | lsh1-2 | 303.5 |  | 0 | 200 | 200 | 3 | 0 | 2310 | 0 | 0 | 2173
[16] | 58.5 | Cube | lsv1 | 303.5 |  | 0 | 200 | 200 | 3 | 0 | 2310 | 0 | 0 | 2258
[80] | 25.4 | Cyl | CR4-A-2 | 262 |  | 0 | 148 | 148 | 4.38 | 0 | 444 | 0 | 0 | 1153
[80] | 40.5 | Cyl | CR4-A-4-1 | 262 |  | 0 | 148 | 148 | 4.38 | 0 | 444 | 0 | 0 | 1414
[80] | 40.5 | Cyl | CR4-A-4-2 | 262 |  | 0 | 148 | 148 | 4.38 | 0 | 444 | 0 | 0 | 1402
[80] | 77 | Cyl | CR4-A-8 | 262 |  | 0 | 148 | 148 | 4.38 | 0 | 444 | 0 | 0 | 2108
[80] | 25.4 | Cyl | CR4-C-2 | 262 |  | 0 | 215 | 215 | 4.38 | 0 | 645 | 0 | 0 | 1777
[80] | 41.1 | Cyl | CR4-C-4-1 | 262 |  | 0 | 215 | 215 | 4.38 | 0 | 645 | 0 | 0 | 2424
[80] | 41.1 | Cyl | CR4-C-4-2 | 262 |  | 0 | 215 | 215 | 4.38 | 0 | 645 | 0 | 0 | 2393
[80] | 80.3 | Cyl | CR4-C-8 | 262 |  | 0 | 215 | 215 | 4.38 | 0 | 645 | 0 | 0 | 3837
[80] | 25.4 | Cyl | CR4-D-2 | 262 |  | 0 | 323 | 323 | 4.38 | 0 | 969 | 0 | 0 | 3367
[80] | 41.1 | Cyl | CR4-D-4-1 | 262 |  | 0 | 323 | 323 | 4.38 | 0 | 969 | 0 | 0 | 4950
[80] | 41.1 | Cyl | CR4-D-4-2 | 262 |  | 0 | 323 | 323 | 4.38 | 0 | 969 | 0 | 0 | 4830
[80] | 80.3 | Cyl | CR4-D-8 | 262 |  | 0 | 324 | 324 | 4.38 | 0 | 972 | 0 | 0 | 7481
[80] | 25.4 | Cyl | CR6-A-2 | 618 |  | 0 | 144 | 144 | 6.36 | 0 | 432 | 0 | 0 | 2572
[80] | 40.5 | Cyl | CR6-A-4-1 | 618 |  | 0 | 144 | 144 | 6.36 | 0 | 432 | 0 | 0 | 2808
[80] | 40.5 | Cyl | CR6-A-4-2 | 618 |  | 0 | 144 | 144 | 6.36 | 0 | 432 | 0 | 0 | 2765
[80] | 77 | Cyl | CR6-A-8 | 618 |  | 0 | 144 | 144 | 6.36 | 0 | 432 | 0 | 0 | 3399
[80] | 25.4 | Cyl | CR6-C-2 | 618 |  | 0 | 211 | 211 | 6.36 | 0 | 633 | 0 | 0 | 3920
[80] | 40.5 | Cyl | CR6-C-4-1 | 618 |  | 0 | 211 | 211 | 6.36 | 0 | 633 | 0 | 0 | 4428
[80] | 40.5 | Cyl | CR6-C-4-2 | 618 |  | 0 | 211 | 211 | 6.36 | 0 | 633 | 0 | 0 | 4484
[80] | 77 | Cyl | CR6-C-8 | 618 |  | 0 | 211 | 211 | 6.36 | 0 | 633 | 0 | 0 | 5758
[80] | 25.4 | Cyl | CR6-D-2 | 618 |  | 0 | 319 | 319 | 6.36 | 0 | 957 | 0 | 0 | 6320
[80] | 41.1 | Cyl | CR6-D-4-1 | 618 |  | 0 | 319 | 319 | 6.36 | 0 | 957 | 0 | 0 | 7780
[80] | 41.1 | Cyl | CR6-D-4-2 | 618 |  | 0 | 318 | 318 | 6.36 | 0 | 954 | 0 | 0 | 7473
[80] | 85.1 | Cyl | CR6-D-8 | 618 |  | 0 | 319 | 319 | 6.36 | 0 | 957 | 0 | 0 | 10357
[80] | 25.4 | Cyl | CR8-A-2 | 835 |  | 0 | 120 | 120 | 6.47 | 0 | 360 | 0 | 0 | 2819
[80] | 40.5 | Cyl | CR8-A-4-1 | 835 |  | 0 | 120 | 120 | 6.47 | 0 | 360 | 0 | 0 | 2957
[80] | 40.5 | Cyl | CR8-A-4-2 | 835 |  | 0 | 120 | 120 | 6.47 | 0 | 360 | 0 | 0 | 2961
[80] | 77 | Cyl | CR8-A-8 | 835 |  | 0 | 119 | 119 | 6.47 | 0 | 357 | 0 | 0 | 3318
[80] | 25.4 | Cyl | CR8-C-2 | 835 |  | 0 | 175 | 175 | 6.47 | 0 | 525 | 0 | 0 | 4210
[80] | 40.5 | Cyl | CR8-C-4-1 | 835 |  | 0 | 175 | 175 | 6.47 | 0 | 525 | 0 | 0 | 4493
[80] | 40.5 | Cyl | CR8-C-4-2 | 835 |  | 0 | 175 | 175 | 6.47 | 0 | 525 | 0 | 0 | 4542
[80] | 77 | Cyl | CR8-C-8 | 835 |  | 0 | 175 | 175 | 6.47 | 0 | 525 | 0 | 0 | 5366
[80] | 25.4 | Cyl | CR8-D-2 | 835 |  | 0 | 265 | 265 | 6.47 | 0 | 795 | 0 | 0 | 6546
[80] | 41.1 | Cyl | CR8-D-4-1 | 835 |  | 0 | 264 | 264 | 6.47 | 0 | 792 | 0 | 0 | 7117
[80] | 41.1 | Cyl | CR8-D-4-2 | 835 |  | 0 | 265 | 265 | 6.47 | 0 | 795 | 0 | 0 | 7172
[80] | 80.3 | Cyl | CR8-D-8 | 835 |  | 0 | 265 | 265 | 6.47 | 0 | 795 | 0 | 0 | 8990
[80] | 39.1 | Cyl | CR4-A-4-3 | 294 |  | 0 | 210 | 210 | 5.48 | 0 | 630 | 0 | 0 | 3183
[80] | 91.1 | Cyl | CR4-A-9 | 294 |  | 0 | 211 | 211 | 5.48 | 0 | 633 | 0 | 0 | 4773
[80] | 39.1 | Cyl | CR4-C-4-3 | 277 |  | 0 | 210 | 210 | 4.5 | 0 | 630 | 0 | 0 | 2713
[80] | 91.1 | Cyl | CR4-C-9 | 277 |  | 0 | 211 | 211 | 4.5 | 0 | 633 | 0 | 0 | 4371
[80] | 39.1 | Cyl | CR6-A-4-3 | 536 |  | 0 | 211 | 211 | 8.83 | 0 | 633 | 0 | 0 | 5898
[80] | 91.1 | Cyl | CR6-A-9 | 536 |  | 0 | 211 | 211 | 8.83 | 0 | 633 | 0 | 0 | 7008
[80] | 39.1 | Cyl | CR6-C-4-3 | 540 |  | 0 | 204 | 204 | 5.95 | 0 | 612 | 0 | 0 | 4026
[80] | 91.1 | Cyl | CR6-C-9 | 540 |  | 0 | 204 | 204 | 5.95 | 0 | 612 | 0 | 0 | 5303
[80] | 39.1 | Cyl | CR8-A-4-3 | 825 |  | 0 | 180 | 180 | 9.45 | 0 | 540 | 0 | 0 | 6803
[80] | 91.1 | Cyl | CR8-A-9 | 825 |  | 0 | 180 | 180 | 9.45 | 0 | 540 | 0 | 0 | 7402
[80] | 39.1 | Cyl | CR8-C-4-3 | 824 |  | 0 | 180 | 180 | 6.6 | 0 | 540 | 0 | 0 | 5028
[80] | 91.1 | Cyl | CR8-C-9 | 824 |  | 0 | 180 | 180 | 6.6 | 0 | 540 | 0 | 0 | 5873
[95] | 58.3 | Cyl | UCFT1-1 | 270 |  | 0 | 200 | 200 | 2.5 | 0 | 1190 | 0 | 0 | 2260
[95] | 58.3 | Cyl | UCFT2-1 | 270 |  | 0 | 200 | 200 | 2.5 | 0 | 2340 | 0 | 0 | 2305
[81] | 121.6 | Cyl | S30-1 | 404 |  | 0 | 100 | 100 | 1.9 | 0 | 300 | 0 | 0 | 1209
[81] | 121.6 | Cyl | S30-2 | 404 |  | 0 | 100 | 100 | 1.9 | 0 | 300 | 0 | 0 | 1220
[81] | 121.6 | Cyl | S30-3 | 404 |  | 0 | 100 | 100 | 1.9 | 0 | 300 | 0 | 0 | 1190
[81] | 121.6 | Cyl | S30-4 | 404 |  | 0 | 100 | 100 | 1.9 | 0 | 300 | 0 | 0 | 1220
[81] | 121.6 | Cyl | S90-1 | 404 |  | 0 | 100 | 100 | 1.9 | 0 | 900 | 0 | 0 | 1013
[81] | 121.6 | Cyl | S90-2 | 404 |  | 0 | 100 | 100 | 1.9 | 0 | 900 | 0 | 0 | 1010
[81] | 121.6 | Cyl | S150-1 | 404 |  | 0 | 100 | 100 | 1.9 | 0 | 1500 | 0 | 0 | 915
[81] | 121.6 | Cyl | S150-2 | 404 |  | 0 | 100 | 100 | 1.9 | 0 | 1500 | 0 | 0 | 945
[81] | 121.6 | Cyl | S300-1 | 404 |  | 0 | 100 | 100 | 1.9 | 0 | 3000 | 0 | 0 | 474
[81] | 121.6 | Cyl | S300-2 | 404 |  | 0 | 100 | 100 | 1.9 | 0 | 3000 | 0 | 0 | 466
[86] | 52.6 | Cyl | Scfst-1 | 324.4 |  | 0 | 150 | 150 | 3 | 0 | 675 | 0 | 0 | 1516
[86] | 52.6 | Cyl | Scfst-2 | 324.4 |  | 0 | 150 | 150 | 3 | 0 | 900 | 0 | 0 | 1599
[100] | 40.4 | Cyl | SST1-A | 324.3 |  | 0 | 249.6 | 249.6 | 3.7 | 0 | 750 | 0 | 0 | 3131
[100] | 40.4 | Cyl | SST1-B | 324.3 |  | 0 | 251 | 251 | 3.75 | 0 | 750 | 0 | 0 | 2832
[100] | 40.4 | Cyl | SST1-C | 324.3 |  | 0 | 251.1 | 251.1 | 3.73 | 0 | 750 | 0 | 0 | 2677
[101] | 21 | Cyl | SC1B | 701 |  | 0 | 70 | 70 | 5 | 0 | 210 | 0 | 0 | 1367
[101] | 21 | Cyl | SC2B | 701 |  | 0 | 100 | 100 | 5 | 0 | 300 | 0 | 0 | 1934
[101] | 21 | Cyl | SC3B | 701 |  | 0 | 125 | 125 | 5 | 0 | 375 | 0 | 0 | 2348
[101] | 21 | Cyl | SC4B | 701 |  | 0 | 150 | 150 | 5 | 0 | 450 | 0 | 0 | 2828
[101] | 54.5 | Cyl | HSSC1 | 701 |  | 0 | 110 | 110 | 5 | 0 | 330 | 0 | 0 | 2203
[101] | 54.5 | Cyl | HSSC2 | 701 |  | 0 | 110 | 110 | 5 | 0 | 330 | 0 | 0 | 2234
[101] | 54.5 | Cyl | HSSC3 | 701 |  | 0 | 140 | 140 | 5 | 0 | 420 | 0 | 0 | 2942
[101] | 54.5 | Cyl | HSSC4 | 701 |  | 0 | 140 | 140 | 5 | 0 | 420 | 0 | 0 | 2840
[101] | 54.5 | Cyl | HSSC5 | 701 |  | 0 | 170 | 170 | 5 | 0 | 510 | 0 | 0 | 3118
[101] | 54.5 | Cyl | HSSC6 | 701 |  | 0 | 170 | 170 | 5 | 0 | 510 | 0 | 0 | 3243
[101] | 54.5 | Cyl | HSSC7 | 701 |  | 0 | 180 | 180 | 5 | 0 | 570 | 0 | 0 | 3882
[101] | 54.5 | Cyl | HSSC8 | 701 |  | 0 | 180 | 180 | 5 | 0 | 570 | 0 | 0 | 3856
[102] | 43.2 | Cyl | CSC40SC2 | 488.38 |  | 0 | 203 | 101 | 8.275 | 0 | 607 | 0 | 0 | 3090
[102] | 55.3 | Cyl | CSC50SC3 | 488.38 |  | 0 | 203 | 102 | 8.275 | 0 | 60 | 0 | 0 | 3230
[102] | 43.2 | Cyl | CSC40SB5 | 488.38 |  | 0 | 183 | 119 | 8.275 | 0 | 541 | 0 | 0 | 3300
[102] | 55.3 | Cyl | CSC50SB6 | 488.38 |  | 0 | 182 | 122 | 8.275 | 0 | 541 | 0 | 0 | 3380
[102] | 43.2 | Cyl | CSC40SD8 | 488.38 |  | 0 | 150 | 150 | 8.275 | 0 | 453 | 0 | 0 | 3500
[102] | 55.3 | Cyl | CSC50SD9 | 488.38 |  | 0 | 152 | 150 | 8.275 | 0 | 451 | 0 | 0 | 3575
[103] | 43.2 | Cyl | HS1C40SA1 | 514.53 |  | 0 | 120 | 100 | 5.7 | 0 | 361 | 0 | 0 | 1960
[103] | 55.3 | Cyl | HS1C50SA4 | 514.53 |  | 0 | 120 | 100 | 5.7 | 0 | 360 | 0 | 0 | 2100
[103] | 43.2 | Cyl | HS1C40SB2 | 514.53 |  | 0 | 182 | 121 | 5.7 | 0 | 540 | 0 | 0 | 2485
[103] | 55.3 | Cyl | HS1C50SB8 | 514.53 |  | 0 | 181 | 122 | 5.7 | 0 | 540 | 0 | 0 | 2710
[103] | 43.2 | Cyl | HS2C40SA61 | 423.2 |  | 0 | 121 | 103 | 7.69 | 0 | 363 | 0 | 0 | 2545
[103] | 55.3 | Cyl | HS2C50SA64 | 423.2 |  | 0 | 120 | 101 | 7.69 | 0 | 358 | 0 | 0 | 2730
[103] | 43.2 | Cyl | HS2C40SB62 | 423.2 |  | 0 | 179 | 119 | 7.69 | 0 | 542 | 0 | 0 | 3130
[103] | 55.3 | Cyl | HS2C50SB65 | 423.2 |  | 0 | 180 | 120 | 7.69 | 0 | 545 | 0 | 0 | 3150
[104] | 25 | Cyl | S1-1 | 483.9 |  | 0 | 101.6 | 101.6 | 3 | 0 | 1000 | 0 | 0 | 718.88
[104] | 25 | Cyl | S1-2 | 483.9 |  | 0 | 101.6 | 101.6 | 3 | 0 | 1500 | 0 | 0 | 691.38
[104] | 25 | Cyl | S1-3 | 483.9 |  | 0 | 101.6 | 101.6 | 3 | 0 | 2000 | 0 | 0 | 589.48
[104] | 25 | Cyl | S1-4 | 483.9 |  | 0 | 101.6 | 101.6 | 3 | 0 | 2500 | 0 | 0 | 471.29
[104] | 25 | Cyl | S1-5 | 401 |  | 0 | 120 | 120 | 3.5 | 0 | 1000 | 0 | 0 | 1164.16
[104] | 25 | Cyl | S1-6 | 401 |  | 0 | 120 | 120 | 3.5 | 0 | 1500 | 0 | 0 | 997.19
[104] | 25 | Cyl | S1-7 | 401 |  | 0 | 120 | 120 | 3.5 | 0 | 2000 | 0 | 0 | 899.65
[104] | 25 | Cyl | S1-8 | 401 |  | 0 | 120 | 120 | 3.5 | 0 | 2500 | 0 | 0 | 729.1
[104] | 25 | Cyl | S1-9 | 405 |  | 0 | 150 | 150 | 3.5 | 0 | 1000 | 0 | 0 | 1516.26
[104] | 25 | Cyl | S1-10 | 405 |  | 0 | 150 | 150 | 3.5 | 0 | 1500 | 0 | 0 | 1330.13
[104] | 25 | Cyl | S1-11 | 405 |  | 0 | 150 | 150 | 3.5 | 0 | 2000 | 0 | 0 | 1307.61
[104] | 25 | Cyl | S1-12 | 405 |  | 0 | 150 | 150 | 3.5 | 0 | 2500 | 0 | 0 | 1198.25
[104] | 28.8 | Cyl | S2-1 | 351.51 |  | 0 | 60 | 60 | 3 | 0 | 2700 | 0 | 0 | 105.4
[104] | 28.8 | Cyl | S2-2 | 528.55 |  | 0 | 60 | 60 | 4 | 0 | 2700 | 0 | 0 | 127.7
[104] | 28.8 | Cyl | S2-3 | 522.11 |  | 0 | 60 | 60 | 4.5 | 0 | 2700 | 0 | 0 | 156
[104] | 28.8 | Cyl | S2-4 | 442.69 |  | 0 | 63 | 63 | 3 | 0 | 2700 | 0 | 0 | 123.6
[104] | 28.8 | Cyl | S2-5 | 517.49 |  | 0 | 63 | 63 | 4 | 0 | 2700 | 0 | 0 | 154.7
[104] | 28.8 | Cyl | S2-6 | 449.95 |  | 0 | 63 | 63 | 4.5 | 0 | 2700 | 0 | 0 | 168.6
[104] | 28.8 | Cyl | S2-7 | 441.12 |  | 0 | 76 | 76 | 3 | 0 | 2700 | 0 | 0 | 212
[104] | 28.8 | Cyl | S2-8 | 498.38 |  | 0 | 76 | 76 | 4 | 0 | 2700 | 0 | 0 | 247.3
[104] | 28.8 | Cyl | S2-9 | 500.97 |  | 0 | 76 | 76 | 4.5 | 0 | 2700 | 0 | 0 | 266.5
[104] | 28.8 | Cyl | S2-10 | 441.19 |  | 0 | 100 | 100 | 3 | 0 | 2700 | 0 | 0 | 405
[104] | 28.8 | Cyl | S3-1 | 424.49 |  | 0 | 100 | 100 | 4.5 | 0 | 2700 | 0 | 0 | 501.71
[104] | 28.8 | Cyl | S3-2 | 400.77 |  | 0 | 120 | 120 | 3 | 0 | 2700 | 0 | 0 | 770.385
[104] | 28.8 | Cyl | S3-3 | 436.54 |  | 0 | 120 | 120 | 4.5 | 0 | 2700 | 0 | 0 | 830
[104] | 28.8 | Cyl | S3-4 | 429.14 |  | 0 | 150 | 150 | 3 | 0 | 2700 | 0 | 0 | 1087.1
[104] | 28.8 | Cyl | S3-5 | 334.8 |  | 0 | 150 | 150 | 4.5 | 0 | 2700 | 0 | 0 | 1285.1
[107] | 113 | Cyl | CB15-SL1(A) | 762 |  | 0 | 73.93 | 73.93 | 4.89 | 0 | 1512 | 0 | 0 | 1732
[107] | 113 | Cyl | CB15-SL1(B) | 762 |  | 0 | 73.84 | 73.84 | 4.89 | 0 | 1512 | 0 | 0 | 1362
[107] | 113 | Cyl | CB15-SL1(C) | 762 |  | 0 | 73.6 | 73.6 | 4.96 | 0 | 1512 | 0 | 0 | 1572
[107] | 113 | Cyl | CB20-SL1(A) | 762 |  | 0 | 98.87 | 98.87 | 4.93 | 0 | 1512 | 0 | 0 | 2087
[107] | 113 | Cyl | CB20-SL1(B) | 762 |  | 0 | 98.89 | 98.89 | 4.92 | 0 | 1512 | 0 | 0 | 2109
[107] | 113 | Cyl | CB20-SL1(C) | 762 |  | 0 | 99.29 | 99.29 | 4.89 | 0 | 1512 | 0 | 0 | 2374
[107] | 113 | Cyl | CB25-SL1(A) | 762 |  | 0 | 124.12 | 124.12 | 4.93 | 0 | 1512 | 0 | 0 | 3748
[107] | 113 | Cyl | CB25-SL1(B) | 762 |  | 0 | 124.39 | 124.39 | 4.89 | 0 | 1512 | 0 | 0 | 3560
[107] | 113 | Cyl | CB25-SL1(C) | 762 |  | 0 | 124.05 | 124.05 | 4.93 | 0 | 1512 | 0 | 0 | 2799
[107] | 113 | Cyl | CB15-SL2(A) | 762 |  | 0 | 74.36 | 74.36 | 4.9 | 0 | 2512 | 0 | 0 | 583
[107] | 113 | Cyl | CB15-SL2(B) | 762 |  | 0 | 74.44 | 74.44 | 4.94 | 0 | 2512 | 0 | 0 | 878
[107] | 113 | Cyl | CB15-SL2(C) | 762 |  | 0 | 75.08 | 75.08 | 4.92 | 0 | 2512 | 0 | 0 | 594
[107] | 113 | Cyl | CB20-SL2(A) | 762 |  | 0 | 99.95 | 99.95 | 4.9 | 0 | 2512 | 0 | 0 | 1377
[107] | 113 | Cyl | CB20-SL2(B) | 762 |  | 0 | 100 | 100 | 4.93 | 0 | 2512 | 0 | 0 | 1049
[107] | 113 | Cyl | CB20-SL2(C) | 762 |  | 0 | 99.37 | 99.37 | 4.91 | 0 | 2512 | 0 | 0 | 1235
[107] | 113 | Cyl | CB25-SL2(A) | 762 |  | 0 | 124.6 | 124.6 | 4.93 | 0 | 2512 | 0 | 0 | 2823
[107] | 113 | Cyl | CB25-SL2(B) | 762 |  | 0 | 125.09 | 125.09 | 4.89 | 0 | 2512 | 0 | 0 | 2546
[107] | 113 | Cyl | CB25-SL2(C) | 762 |  | 0 | 124.54 | 124.54 | 4.92 | 0 | 2512 | 0 | 0 | 2522
[107] | 113 | Cyl | CB30-SL2(A) | 762 |  | 0 | 149.72 | 149.72 | 4.94 | 0 | 2512 | 0 | 0 | 3938
[107] | 113 | Cyl | CB30-SL2(B) | 762 |  | 0 | 149.96 | 149.96 | 4.91 | 0 | 2512 | 0 | 0 | 3739
[107] | 113 | Cyl | CB30-SL2(C) | 762 |  | 0 | 150.31 | 150.31 | 4.92 | 0 | 2512 | 0 | 0 | 3988
[107] | 113 | Cyl | CB40-SL2(A) | 762 |  | 0 | 199.62 | 199.62 | 4.95 | 0 | 2512 | 0 | 0 | 6141
[107] | 113 | Cyl | CB40-SL2(B) | 762 |  | 0 | 199.5 | 199.5 | 4.92 | 0 | 2512 | 0 | 0 | 6004
[107] | 113 | Cyl | CB40-SL2(C) | 762 |  | 0 | 199.78 | 199.78 | 4.92 | 0 | 2512 | 0 | 0 | 6329
[107] | 113 | Cyl | CB15-SL3(A) | 762 |  | 0 | 74.41 | 74.41 | 4.95 | 0 | 3512 | 0 | 0 | 469
[107] | 113 | Cyl | CB15-SL3(B) | 762 |  | 0 | 73.95 | 73.95 | 4.97 | 0 | 3512 | 0 | 0 | 286
[107] | 113 | Cyl | CB15-SL3(C) | 762 |  | 0 | 74.16 | 74.16 | 4.89 | 0 | 3512 | 0 | 0 | 410
[107] | 113 | Cyl | CB20-SL3(A) | 762 |  | 0 | 98.99 | 98.99 | 4.95 | 0 | 3512 | 0 | 0 | 810
[107] | 113 | Cyl | CB20-SL3(B) | 762 |  | 0 | 99.4 | 99.4 | 4.92 | 0 | 3512 | 0 | 0 | 851
[107] | 113 | Cyl | CB20-SL3(C) | 762 |  | 0 | 99.51 | 99.51 | 4.92 | 0 | 3512 | 0 | 0 | 761
[107] | 113 | Cyl | CB25-SL3(A) | 762 |  | 0 | 124.41 | 124.41 | 4.92 | 0 | 3512 | 0 | 0 | 1535
[107] | 113 | Cyl | CB25-SL3(B) | 762 |  | 0 | 124.24 | 124.24 | 4.92 | 0 | 3512 | 0 | 0 | 1196
[107] | 113 | Cyl | CB25-SL3(C) | 762 |  | 0 | 124.4 | 124.4 | 4.95 | 0 | 3512 | 0 | 0 | 1539
[107] | 113 | Cyl | CB30-SL3(A) | 762 |  | 0 | 149.33 | 149.33 | 4.93 | 0 | 3512 | 0 | 0 | 4142
[107] | 113 | Cyl | CB30-SL3(B) | 762 |  | 0 | 148.88 | 148.88 | 4.93 | 0 | 3512 | 0 | 0 | 2303
[107] | 113 | Cyl | CB30-SL3(C) | 762 |  | 0 | 149.92 | 149.92 | 4.93 | 0 | 3512 | 0 | 0 | 2556
[107] | 113 | Cyl | CB40-SL3(A) | 762 |  | 0 | 199.84 | 199.84 | 4.93 | 0 | 3512 | 0 | 0 | 5002
[107] | 113 | Cyl | CB40-SL3(B) | 762 |  | 0 | 199.59 | 199.59 | 4.92 | 0 | 3512 | 0 | 0 | 5896
[107] | 113 | Cyl | CB40-SL3(C) | 762 |  | 0 | 200.67 | 200.67 | 4.93 | 0 | 3512 | 0 | 0 | 5052
[108] | 100 | Cyl | CB15-SH(A) | 762 |  | 0 | 74.04 | 74.04 | 4.91 | 0 | 285 | 0 | 0 | 1636
[108] | 100 | Cyl | CB15-SH(B) | 762 |  | 0 | 72.87 | 72.87 | 4.88 | 0 | 285 | 0 | 0 | 1755
[108] | 100 | Cyl | CB20-SH(A) | 762 |  | 0 | 99.56 | 99.56 | 4.91 | 0 | 360 | 0 | 0 | 2520
[108] | 100 | Cyl | CB20-SH(B) | 762 |  | 0 | 99.2 | 99.2 | 4.93 | 0 | 360 | 0 | 0 | 2632
[108] | 100 | Cyl | CB25-SH(A) | 762 |  | 0 | 124.43 | 124.43 | 4.93 | 0 | 435 | 0 | 0 | 3023
[108] | 100 | Cyl | CB25-SH(B) | 762 |  | 0 | 124.94 | 124.94 | 4.94 | 0 | 435 | 0 | 0 | 2962
[108] | 100 | Cyl | CB30-SH(A) | 762 |  | 0 | 149.99 | 149.99 | 4.92 | 0 | 510 | 0 | 0 | 4115
[108] | 100 | Cyl | CB30-SH(B) | 762 |  | 0 | 149.87 | 149.87 | 4.92 | 0 | 510 | 0 | 0 | 3968
[108] | 113 | Cyl | CB30-SL1(A) | 762 |  | 0 | 149.77 | 149.77 | 4.93 | 0 | 1514 | 0 | 0 | 5164
[108] | 113 | Cyl | CB30-SL1(B) | 762 |  | 0 | 149.37 | 149.37 | 4.94 | 0 | 1514 | 0 | 0 | 4833
[108] | 113 | Cyl | CB30-SL1(C) | 762 |  | 0 | 149.58 | 149.58 | 4.95 | 0 | 1514 | 0 | 0 | 5085
[108] | 113 | Cyl | CB40-SH(A) | 762 |  | 0 | 199.01 | 199.01 | 4.92 | 0 | 660 | 0 | 0 | 5184
[108] | 113 | Cyl | CB40-SH(B) | 762 |  | 0 | 198.71 | 198.71 | 4.92 | 0 | 660 | 0 | 0 | 5604
[108] | 113 | Cyl | CB40-SL1(A) | 762 |  | 0 | 198.92 | 198.92 | 4.91 | 0 | 1514 | 0 | 0 | 7478
[108] | 113 | Cyl | CB40-SL1(B) | 762 |  | 0 | 198.99 | 198.99 | 4.92 | 0 | 1514 | 0 | 0 | 7506
[108] | 113 | Cyl | CB40-SL1(C) | 762 |  | 0 | 198.96 | 198.96 | 4.94 | 0 | 1514 | 0 | 0 | 6460
[120] | 32 | Cyl | NS1 [C] | 300 |  | 0 | 186 | 186 | 3 | 0 | 540 | 0 | 0 | 1555
[120] | 50 | Cyl | HS1 [C] | 300 |  | 0 | 126 | 126 | 3 | 0 | 360 | 0 | 0 | 1114
[132] | 20.34 | Cyl | SH-C110 | 761 |  | 0 | 120 | 120 | 5 | 0 | 430 | 0 | 0 | 1835
[132] | 20.34 | Cyl | SH-C160 | 761 |  | 0 | 170 | 170 | 5 | 0 | 580 | 0 | 0 | 2831
[132] | 20.34 | Cyl | SH-C210 | 761 |  | 0 | 220 | 220 | 5 | 0 | 730 | 0 | 0 | 3609
[132] | 20.34 | Cyl | SH-C260 | 761 |  | 0 | 270 | 270 | 5 | 0 | 880 | 0 | 0 | 3950
[135] | 79 | Cyl | HSC1 | 350 |  | 0 | 65 | 65 | 3 | 0 | 250 | 0 | 0 | 502
[135] | 79 | Cyl | HSC2 | 370 |  | 0 | 75 | 75 | 3 | 0 | 250 | 0 | 0 | 684
[135] | 52 | Cyl | MSC1 | 370 |  | 0 | 75 | 65 | 3 | 0 | 250 | 0 | 0 | 568
[135] | 52 | Cyl | MSC2 | 350 |  | 0 | 75 | 65 | 3 | 0 | 250 | 0 | 0 | 434
[135] | 79 | Cyl | CCH1 | 450 |  | 0 | 75 | 75 | 3 | 0 | 1770 | 0 | 0 | 414
[135] | 79 | Cyl | CCH2 | 400 |  | 0 | 75 | 65 | 3 | 0 | 1770 | 0 | 0 | 294
[135] | 52 | Cyl | CCM1 | 450 |  | 0 | 75 | 65 | 3 | 0 | 1770 | 0 | 0 | 343
[135] | 52 | Cyl | CCM2 | 400 |  | 0 | 75 | 65 | 3 | 0 | 1770 | 0 | 0 | 269
[136] | 152.3 | Cyl 100 | S1 | 779 |  | 0 | 150 | 150 | 8 | 0 | 450 | 0 | 0 | 6536
[136] | 157.2 | Cyl 100 | S2 | 779 |  | 0 | 150 | 150 | 8 | 0 | 450 | 0 | 0 | 6715
[136] | 147 | Cyl 100 | S3 | 779 |  | 0 | 150 | 150 | 8 | 0 | 450 | 0 | 0 | 6616
[136] | 164.1 | Cyl 100 | S4 | 779 |  | 0 | 150 | 150 | 8 | 0 | 450 | 0 | 0 | 7276
[136] | 148 | Cyl 100 | S5 | 779 |  | 0 | 150 | 150 | 8 | 0 | 450 | 0 | 0 | 6974
[136] | 152.3 | Cyl 100 | S6 | 756 |  | 0 | 150 | 150 | 12 | 0 | 450 | 0 | 0 | 8585
[136] | 157.2 | Cyl 100 | S7 | 756 |  | 0 | 150 | 150 | 12 | 0 | 450 | 0 | 0 | 8452
[136] | 147 | Cyl 100 | S8 | 756 |  | 0 | 150 | 150 | 12 | 0 | 450 | 0 | 0 | 8687
[136] | 164.1 | Cyl 100 | S9 | 756 |  | 0 | 150 | 150 | 12 | 0 | 450 | 0 | 0 | 8730
[136] | 148 | Cyl 100 | S10 | 756 |  | 0 | 150 | 150 | 12 | 0 | 450 | 0 | 0 | 8912
[136] | 152.3 | Cyl 100 | S11 | 446 |  | 0 | 150 | 150 | 12.5 | 0 | 450 | 0 | 0 | 5953
[136] | 157.2 | Cyl 100 | S12 | 446 |  | 0 | 150 | 150 | 12.5 | 0 | 450 | 0 | 0 | 5911
[136] | 147 | Cyl 100 | S13 | 446 |  | 0 | 150 | 150 | 12.5 | 0 | 450 | 0 | 0 | 6039
[136] | 164.1 | Cyl 100 | S14 | 446 |  | 0 | 150 | 150 | 12.5 | 0 | 450 | 0 | 0 | 6409
[136] | 148 | Cyl 100 | S15 | 446 |  | 0 | 150 | 150 | 12.5 | 0 | 450 | 0 | 0 | 6285
[140] | 26.58 | Cube | Pa-6-1 | 437.88 |  | 0 | 197 | 197 | 6.4 | 0 | 600 | 0 | 0 | 2730
[140] | 25.81 | Cube | Pa-6-2 | 437.88 |  | 0 | 198.5 | 198.5 | 6.1 | 0 | 600 | 0 | 0 | 3010
[140] | 24.47 | Cube | Pa-6-3 | 437.88 |  | 0 | 200.5 | 200.5 | 6.3 | 0 | 600 | 0 | 0 | 2830
[140] | 26.58 | Cube | Pa-10-1 | 381.68 |  | 0 | 201 | 201 | 10.3 | 0 | 600 | 0 | 0 | 3980
[140] | 25.81 | Cube | Pa-10-2 | 381.68 |  | 0 | 201 | 201 | 10 | 0 | 600 | 0 | 0 | 3920
[140] | 24.47 | Cube | Pa-10-3 | 381.68 |  | 0 | 199.5 | 199.5 | 10.1 | 0 | 600 | 0 | 0 | 3900
[142] | 29 | Cyl | C4K4-1-4-1 | 379.8 |  | 0 | 150 | 100 | 4.5 | 0 | 1855 | 0 | 0 | 1344.8
[142] | 29 | Cyl | C4K4-1-4-2 | 379.8 |  | 0 | 150 | 100 | 4.5 | 0 | 1855 | 0 | 0 | 1281.3
[142] | 29 | Cyl | C4K4-1-4-3 | 379.8 |  | 0 | 150 | 100 | 4.5 | 0 | 1855 | 0 | 0 | 1320.2
[142] | 29 | Cyl | C4K4-1-4-4 | 379.8 |  | 0 | 150 | 100 | 4.5 | 0 | 1855 | 0 | 0 | 1367.6
[142] | 63 | Cyl | C9K6-1-6-1 | 379.8 |  | 0 | 150 | 100 | 4.5 | 0 | 1855 | 0 | 0 | 1756.1
[142] | 63 | Cyl | C9K6-1-6-2 | 379.8 |  | 0 | 150 | 100 | 4.5 | 0 | 1855 | 0 | 0 | 1702.8
[142] | 63 | Cyl | C9K6-1-6-3 | 379.8 |  | 0 | 150 | 100 | 4.5 | 0 | 1855 | 0 | 0 | 1762.7
[142] | 63 | Cyl | C9K6-1-6-4 | 379.8 |  | 0 | 150 | 100 | 4.5 | 0 | 1855 | 0 | 0 | 1737.5
[142] | 63 | Cyl | C9K6-1-6-5 | 379.8 |  | 0 | 150 | 100 | 4.5 | 0 | 1855 | 0 | 0 | 1669.2
[142] | 63 | Cyl | C9K6-1-6-6 | 379.8 |  | 0 | 150 | 100 | 4.5 | 0 | 1855 | 0 | 0 | 1705.8
[142] | 70 | Cyl | C10K6-1-6-1 | 379.8 |  | 0 | 150 | 100 | 4.5 | 0 | 1855 | 0 | 0 | 1894.6
[142] | 70 | Cyl | C10K6-1-6-2 | 379.8 |  | 0 | 150 | 100 | 4.5 | 0 | 1855 | 0 | 0 | 1889.2
[142] | 70 | Cyl | C10K6-1-6-3 | 379.8 |  | 0 | 150 | 100 | 4.5 | 0 | 1855 | 0 | 0 | 1885.6
[142] | 70 | Cyl | C10K6-1-6-4 | 379.8 |  | 0 | 150 | 100 | 4.5 | 0 | 1855 | 0 | 0 | 1891.6
[142] | 70 | Cyl | C10K6-1-6-5 | 379.8 |  | 0 | 150 | 100 | 4.5 | 0 | 1855 | 0 | 0 | 1862.3
[142] | 70 | Cyl | C10K6-1-6-6 | 379.8 |  | 0 | 150 | 100 | 4.5 | 0 | 1855 | 0 | 0 | 1889.8
[142] | 84 | Cyl | C12K6-1-6-1 | 379.8 |  | 0 | 150 | 100 | 4.5 | 0 | 1855 | 0 | 0 | 2066.1
[142] | 84 | Cyl | C12K6-1-6-2 | 379.8 |  | 0 | 150 | 100 | 4.5 | 0 | 1855 | 0 | 0 | 2196.4
[142] | 84 | Cyl | C12K6-1-6-3 | 379.8 |  | 0 | 150 | 100 | 4.5 | 0 | 1855 | 0 | 0 | 2096.1
[142] | 84 | Cyl | C12K6-1-6-4 | 379.8 |  | 0 | 150 | 100 | 4.5 | 0 | 1855 | 0 | 0 | 2090.1
[142] | 84 | Cyl | C12K6-1-6-5 | 379.8 |  | 0 | 150 | 100 | 4.5 | 0 | 1855 | 0 | 0 | 2006.7
[142] | 84 | Cyl | C12K6-1-6-6 | 379.8 |  | 0 | 150 | 100 | 4.5 | 0 | 1855 | 0 | 0 | 2083.5
[143] | 152.3 | Cyl 100 | S3-1-1 | 779 |  | 0 | 150 | 150 | 8 | 0 | 450 | 0 | 0 | 6536
[143] | 157.2 | Cyl 100 | S3-1-2 | 779 |  | 0 | 150 | 150 | 8 | 0 | 450 | 0 | 0 | 6715
[143] | 147 | Cyl 100 | S3-1-3 | 779 |  | 0 | 150 | 150 | 8 | 0 | 450 | 0 | 0 | 6616
[143] | 164.1 | Cyl 100 | S3-1-4 | 779 |  | 0 | 150 | 150 | 8 | 0 | 450 | 0 | 0 | 7276
[143] | 148 | Cyl 100 | S3-1-5 | 779 |  | 0 | 150 | 150 | 8 | 0 | 450 | 0 | 0 | 6974
[143] | 152.3 | Cyl 100 | S3-2-1 | 756 |  | 0 | 150 | 150 | 12 | 0 | 450 | 0 | 0 | 8585
[143] | 157.2 | Cyl 100 | S3-2-2 | 756 |  | 0 | 150 | 150 | 12 | 0 | 450 | 0 | 0 | 8452
[143] | 147 | Cyl 100 | S3-2-3 | 756 |  | 0 | 150 | 150 | 12 | 0 | 450 | 0 | 0 | 8687
[143] | 164.1 | Cyl 100 | S3-2-4 | 756 |  | 0 | 150 | 150 | 12 | 0 | 450 | 0 | 0 | 8730
[143] | 148 | Cyl 100 | S3-2-5 | 756 |  | 0 | 150 | 150 | 12 | 0 | 450 | 0 | 0 | 8912
[143] | 152.3 | Cyl 100 | S3-3-1 | 446 |  | 0 | 150 | 150 | 12.5 | 0 | 450 | 0 | 0 | 5953
[143] | 157.2 | Cyl 100 | S3-3-2 | 446 |  | 0 | 150 | 150 | 12.5 | 0 | 450 | 0 | 0 | 5911
[143] | 147 | Cyl 100 | S3-3-3 | 446 |  | 0 | 150 | 150 | 12.5 | 0 | 450 | 0 | 0 | 6039
[143] | 164.1 | Cyl 100 | S3-3-4 | 446 |  | 0 | 150 | 150 | 12.5 | 0 | 450 | 0 | 0 | 6409
[143] | 148 | Cyl 100 | S3-3-5 | 446 |  | 0 | 150 | 150 | 12.5 | 0 | 450 | 0 | 0 | 6285
[146] | 59 | Cyl | SS1-1 | 348.7 |  | 0 | 100.4 | 100.4 | 2.07 | 0 | 300 | 0 | 0 | 987
[146] | 113.2 | Cyl | SS1-2 | 348.7 |  | 0 | 100.4 | 100.4 | 2.03 | 0 | 300 | 0 | 0 | 1406
[146] | 130.8 | Cyl | SS1-3 | 348.7 |  | 0 | 100.4 | 100.4 | 2.05 | 0 | 300 | 0 | 0 | 1575
[146] | 59 | Cyl | SS2-1 | 306.7 |  | 0 | 100.4 | 100.4 | 3.79 | 0 | 300 | 0 | 0 | 1138
[146] | 113.2 | Cyl | SS2-2 | 306.7 |  | 0 | 100.3 | 100.3 | 3.83 | 0 | 300 | 0 | 0 | 1544
[146] | 130.8 | Cyl | SS2-3 | 306.7 |  | 0 | 100.4 | 100.4 | 3.79 | 0 | 300 | 0 | 0 | 1676
[146] | 59 | Cyl | SS3-1 | 371.6 |  | 0 | 100.7 | 100.7 | 7.6 | 0 | 300 | 0 | 0 | 1647
[146] | 113.2 | Cyl | SS3-2 | 371.6 |  | 0 | 100.7 | 100.7 | 7.59 | 0 | 300 | 0 | 0 | 1976
[146] | 130.8 | Cyl | SS3-3 | 371.6 |  | 0 | 100.7 | 100.7 | 7.63 | 0 | 300 | 0 | 0 | 2051
[147] | 46.67 | Cyl | S125x125x4_30 | 342.59 |  | 0 | 125 | 125 | 4 | 0 | 300 | 0 | 0 | 1159.2
[147] | 94.33 | Cyl | S125x125x4_90 | 342.59 |  | 0 | 125 | 125 | 4 | 0 | 300 | 0 | 0 | 1882.5
[147] | 40.41 | Cyl | R150x100x4_30 | 270.84 |  | 0 | 150 | 100 | 4 | 0 | 300 | 0 | 0 | 912
[147] | 90.58 | Cyl | R150x100x4_90 | 270.84 |  | 0 | 150 | 100 | 4 | 0 | 300 | 0 | 0 | 1188.5
[147] | 46.67 | Cyl | S125x125x3_30 | 296.06 |  | 0 | 125 | 125 | 3 | 0 | 300 | 0 | 0 | 824.5
[147] | 94.31 | Cyl | S125x125x3_90 | 296.06 |  | 0 | 125 | 125 | 3 | 0 | 300 | 0 | 0 | 1441.2
[149] | 38 | Cyl | 30S-1 | 485 |  | 0 | 200 | 200 | 6 | 0 | 695 | 0 | 0 | 3488
[149] | 38 | Cyl | 30S-2 | 485 |  | 0 | 200 | 200 | 6 | 0 | 695 | 0 | 0 | 3452
[149] | 80.5 | Cyl | 50S-1 | 485 |  | 0 | 200 | 200 | 6 | 0 | 695 | 0 | 0 | 4921
[149] | 80.5 | Cyl | 50S-2 | 485 |  | 0 | 200 | 200 | 6 | 0 | 695 | 0 | 0 | 4973
[149] | 112.1 | Cyl | 80S-1 | 485 |  | 0 | 200 | 200 | 6 | 0 | 695 | 0 | 0 | 6060
[149] | 112.1 | Cyl | 80S-2 | 485 |  | 0 | 200 | 200 | 6 | 0 | 695 | 0 | 0 | 6298
[149] | 112.1 | Cyl | 80S-3 | 485 |  | 0 | 200 | 200 | 6 | 0 | 695 | 0 | 0 | 6218
[150] | 40 | Cyl | LB1 | 300 |  | 0 | 126 | 126 | 3 | 0 | 300 | 0 | 0 | 950
[150] | 50 | Cyl | LB3 | 300 |  | 0 | 156 | 156 | 3 | 0 | 300 | 0 | 0 | 1300
[150] | 32 | Cyl | LB5 | 300 |  | 0 | 186 | 186 | 3 | 0 | 300 | 0 | 0 | 1200
[150] | 38 | Cyl | LB7 | 300 |  | 0 | 246 | 246 | 3 | 0 | 300 | 0 | 0 | 2200
[150] | 38 | Cyl | LB9 | 300 |  | 0 | 306 | 306 | 3 | 0 | 300 | 0 | 0 | 2519
[151] | 50 | Cyl | HS1 | 300 |  | 0 | 126 | 126 | 3 | 0 | 360 | 0 | 0 | 1114
[151] | 50 | Cyl | HS7 | 300 |  | 0 | 156 | 156 | 3 | 0 | 450 | 0 | 0 | 1708
[151] | 32 | Cyl | NS1 | 300 |  | 0 | 186 | 186 | 3 | 0 | 540 | 0 | 0 | 1555
[151] | 38 | Cyl | NS7 | 300 |  | 0 | 246 | 246 | 3 | 0 | 720 | 0 | 0 | 3095
[151] | 38 | Cyl | NS13 | 300 |  | 0 | 306 | 306 | 3 | 0 | 900 | 0 | 0 | 4000
[151] | 38 | Cyl | NS14 | 300 |  | 0 | 306 | 306 | 3 | 0 | 900 | 0 | 0 | 4253
[151] | 38 | Cyl | NS15 | 300 |  | 0 | 306 | 306 | 3 | 0 | 900 | 0 | 0 | 4495
[151] | 38 | Cyl | NS16 | 300 |  | 0 | 306 | 306 | 3 | 0 | 900 | 0 | 0 | 4581
[152] | 25.5 | Cube | UNC-L | 338 |  | 0 | 250 | 250 | 2.5 | 0 | 750 | 0 | 0 | 1993
[152] | 25.5 | Cube | UFRC-L | 338 |  | 0 | 250 | 250 | 2.5 | 0 | 750 | 0 | 0 | 2020
[152] | 50.8 | Cube | UNC-H | 338 |  | 0 | 250 | 250 | 2.5 | 0 | 750 | 0 | 0 | 3190
[152] | 51.2 | Cube | UFRC-H | 338 |  | 0 | 250 | 250 | 2.5 | 0 | 750 | 0 | 0 | 3150
[156] | 67 | Cube | UNC25a | 342 |  | 0 | 250 | 250 | 2.5 | 0 | 750 | 0 | 0 | 4080
[156] | 67 | Cube | UNC25b | 342 |  | 0 | 250 | 250 | 2.5 | 0 | 750 | 0 | 0 | 4040
[156] | 67 | Cube | UNC19a | 342 |  | 0 | 190 | 190 | 2.5 | 0 | 570 | 0 | 0 | 2480
[156] | 67 | Cube | UNC19b | 342 |  | 0 | 190 | 190 | 2.5 | 0 | 570 | 0 | 0 | 2430
[156] | 58.3 | Cube | UNC25c | 270 |  | 0 | 250 | 250 | 2.5 | 0 | 750 | 0 | 0 | 3495
[156] | 58.3 | Cube | UNC19c | 270 |  | 0 | 190 | 190 | 2.5 | 0 | 570 | 0 | 0 | 2140
[158] | 50.1 | Cyl | UCFT25 | 234.3 |  | 0 | 250.4 | 249 | 2.5 | 0 | 750 | 0 | 0 | 3409
[158] | 54.8 | Cyl | UCFT13 | 234.3 |  | 0 | 129.1 | 128.2 | 2.5 | 0 | 390 | 0 | 0 | 1150
[159] | 80 | Cyl | 14-1 | 379 |  | 0 | 120 | 120 | 8 | 0 | 3000 | 0 | 0 | 1610
[159] | 47 | Cyl | 1-2 | 304 |  | 0 | 120 | 120 | 5 | 0 | 500 | 0 | 0 | 1440
[159] | 46 | Cyl | 2-2 | 438 |  | 0 | 120 | 120 | 5 | 0 | 500 | 0 | 0 | 1690
[159] | 96 | Cyl | 3-2 | 327 |  | 0 | 120 | 120 | 5 | 0 | 500 | 0 | 0 | 2040
[159] | 96 | Cyl | 4-2 | 439 |  | 0 | 120 | 120 | 5 | 0 | 500 | 0 | 0 | 2240
[159] | 39 | Cyl | 5-2 | 323 |  | 0 | 120 | 120 | 8 | 0 | 500 | 0 | 0 | 1550
[159] | 46 | Cyl | 6-2 | 300 |  | 0 | 120 | 120 | 8 | 0 | 500 | 0 | 0 | 1670
[159] | 47 | Cyl | 7-2 | 376 |  | 0 | 120 | 120 | 8 | 0 | 500 | 0 | 0 | 1990
[159] | 103 | Cyl | 8-2 | 323 |  | 0 | 120 | 120 | 8 | 0 | 500 | 0 | 0 | 2270
[159] | 103 | Cyl | 9-2 | 379 |  | 0 | 120 | 120 | 8 | 0 | 500 | 0 | 0 | 2680
[159] | 39 | Cyl | 10-2 | 379 |  | 0 | 120 | 120 | 8 | 0 | 500 | 0 | 0 | 1800
[159] | 80 | Cyl | 13-2 | 390 |  | 0 | 120 | 120 | 8 | 0 | 500 | 0 | 0 | 2300
[159] | 80 | Cyl | 14-2 | 379 |  | 0 | 120 | 120 | 8 | 0 | 500 | 0 | 0 | 2290
[159] | 92 | Cyl | 17-2 | 404 |  | 0 | 120 | 120 | 8 | 0 | 500 | 0 | 0 | 1380
[162] | 56 | Cube | S-150-2.0A | 413 |  | 0 | 150.3 | 149.9 | 1.98 | 0 | 399.5 | 0 | 0 | 2046
[162] | 56 | Cube | S-150-2.0B | 413 |  | 0 | 150.1 | 149.8 | 2 | 0 | 400.1 | 0 | 0 | 2200
[162] | 56 | Cube | S-150-3.0A | 392 |  | 0 | 150.2 | 150.2 | 2.98 | 0 | 401 | 0 | 0 | 2360
[162] | 56 | Cube | S-150-3.0B | 392 |  | 0 | 150.4 | 150 | 3 | 0 | 400.6 | 0 | 0 | 2300
[162] | 56 | Cube | R-200-100-2.0 | 413 |  | 0 | 200.3 | 100.5 | 1.98 | 0 | 400 | 0 | 0 | 1980
[162] | 56 | Cube | R-200-100-3.0 | 392 |  | 0 | 200.5 | 100.5 | 2.97 | 0 | 402 | 0 | 0 | 2160
[163] | 10 |  | G300F10-9 | 414 |  | 0 | 300 | 300 | 6 | 0 | 1050 | 0 | 0 | 3428
[163] | 10 |  | G400F10-10 | 414 |  | 0 | 400 | 400 | 6 | 0 | 1400 | 0 | 0 | 4452
[163] | 40 |  | G300F40-14 | 369 |  | 0 | 300 | 300 | 6 | 0 | 1050 | 0 | 0 | 6298
[163] | 40 |  | G400F40-15 | 369 |  | 0 | 400 | 400 | 6 | 0 | 1400 | 0 | 0 | 8802
[168] | 81 | Cube | SA1-1 | 282 |  | 0 | 60 | 60 | 1.87 | 0 | 180 | 0 | 0 | 382
[168] | 81 | Cube | SA1-2 | 282 |  | 0 | 60 | 60 | 1.87 | 0 | 180 | 0 | 0 | 350
[168] | 81 | Cube | SA2-1 | 282 |  | 0 | 100 | 100 | 1.87 | 0 | 300 | 0 | 0 | 860
[168] | 81 | Cube | SA2-2 | 282 |  | 0 | 100 | 100 | 1.87 | 0 | 300 | 0 | 0 | 840
[168] | 81 | Cube | SA3-1 | 282 |  | 0 | 150 | 150 | 1.87 | 0 | 450 | 0 | 0 | 1662
[168] | 81 | Cube | SA3-2 | 282 |  | 0 | 150 | 150 | 1.87 | 0 | 450 | 0 | 0 | 1740
[168] | 81 | Cube | SA4-1 | 282 |  | 0 | 200 | 200 | 1.87 | 0 | 600 | 0 | 0 | 2890
[168] | 81 | Cube | SA4-2 | 282 |  | 0 | 200 | 200 | 1.87 | 0 | 600 | 0 | 0 | 2920
[168] | 60 | Cube | SA5-1 | 282 |  | 0 | 250 | 250 | 1.87 | 0 | 750 | 0 | 0 | 3304
[168] | 60 | Cube | SA5-2 | 282 |  | 0 | 250 | 250 | 1.87 | 0 | 750 | 0 | 0 | 3400
[168] | 50.9 | Cube | SB1-1 | 404 |  | 0 | 60 | 60 | 2 | 0 | 180 | 0 | 0 | 318
[168] | 50.9 | Cube | SB1-2 | 404 |  | 0 | 60 | 60 | 2 | 0 | 180 | 0 | 0 | 322
[168] | 50.9 | Cube | SB2-1 | 404 |  | 0 | 100 | 100 | 2 | 0 | 300 | 0 | 0 | 770
[168] | 50.9 | Cube | SB2-2 | 404 |  | 0 | 100 | 100 | 2 | 0 | 300 | 0 | 0 | 772
[168] | 50.9 | Cube | SB3-1 | 404 |  | 0 | 150 | 150 | 2 | 0 | 450 | 0 | 0 | 1300
[168] | 50.9 | Cube | SB3-2 | 404 |  | 0 | 150 | 150 | 2 | 0 | 450 | 0 | 0 | 1420
[168] | 50.9 | Cube | SB4-1 | 404 |  | 0 | 200 | 200 | 2 | 0 | 600 | 0 | 0 | 1990
[168] | 50.9 | Cube | SB4-2 | 404 |  | 0 | 200 | 200 | 2 | 0 | 600 | 0 | 0 | 2054
[168] | 50.9 | Cube | SB5-1 | 404 |  | 0 | 250 | 250 | 2 | 0 | 750 | 0 | 0 | 3100
[168] | 50.9 | Cube | SB5-2 | 404 |  | 0 | 250 | 250 | 2 | 0 | 750 | 0 | 0 | 2965
[168] | 81 | Cube | SC1-1 | 404 |  | 0 | 60 | 60 | 2 | 0 | 180 | 0 | 0 | 422
[168] | 81 | Cube | SC1-2 | 404 |  | 0 | 60 | 60 | 2 | 0 | 180 | 0 | 0 | 406
[168] | 81 | Cube | SC2-1 | 404 |  | 0 | 150 | 150 | 2 | 0 | 450 | 0 | 0 | 2060
[168] | 81 | Cube | SC2-2 | 404 |  | 0 | 150 | 150 | 2 | 0 | 450 | 0 | 0 | 1980

## R_CFST_BC
Ref.No. | fc (MPa) | type (规格备注) | 试件符号 | fy (MPa) | fcy150 | R再生骨料取代率(%) | b (mm) | h (mm) | t (mm) | r0 (mm) | L (mm) | e1 (mm) | e2 (mm) | Nexp (kN)
[55] | 41.1 | Cyl | 1 | 262 |  | 0 | 149 | 149 | 4.38 | 0 | 447 | 45 | 45 | 755
[55] | 41.1 | Cyl | 2 | 262 |  | 0 | 149 | 149 | 4.38 | 0 | 447 | 200 | 200 | 259
[55] | 25.4 | Cyl | 3 | 262 |  | 0 | 216 | 216 | 4.38 | 0 | 648 | 60 | 60 | 1141
[55] | 25.4 | Cyl | 4 | 262 |  | 0 | 216 | 216 | 4.38 | 0 | 648 | 200 | 200 | 503
[55] | 41.1 | Cyl | 5 | 262 |  | 0 | 216 | 216 | 4.38 | 0 | 648 | 60 | 60 | 1369
[55] | 41.1 | Cyl | 6 | 262 |  | 0 | 216 | 216 | 4.38 | 0 | 648 | 100 | 100 | 1028
[55] | 41.1 | Cyl | 7 | 262 |  | 0 | 215 | 215 | 4.38 | 0 | 645 | 200 | 200 | 580
[55] | 80.3 | Cyl | 8 | 262 |  | 0 | 216 | 216 | 4.38 | 0 | 648 | 60 | 60 | 2013
[55] | 80.3 | Cyl | 9 | 262 |  | 0 | 216 | 216 | 4.38 | 0 | 648 | 100 | 100 | 1447
[55] | 41.1 | Cyl | 10 | 262 |  | 0 | 323 | 323 | 4.38 | 0 | 969 | 60 | 60 | 3306
[55] | 41.1 | Cyl | 11 | 262 |  | 0 | 323 | 323 | 4.38 | 0 | 969 | 200 | 200 | 1479
[55] | 41.1 | Cyl | 12 | 618 |  | 0 | 145 | 145 | 6.36 | 0 | 435 | 45 | 45 | 1636
[55] | 41.1 | Cyl | 13 | 618 |  | 0 | 145 | 145 | 6.36 | 0 | 435 | 200 | 200 | 611
[55] | 25.4 | Cyl | 14 | 618 |  | 0 | 211 | 211 | 6.36 | 0 | 633 | 60 | 60 | 2393
[55] | 41.1 | Cyl | 15 | 618 |  | 0 | 211 | 211 | 6.36 | 0 | 633 | 60 | 60 | 2685
[55] | 41.1 | Cyl | 16 | 618 |  | 0 | 211 | 211 | 6.36 | 0 | 633 | 100 | 100 | 2090
[55] | 41.1 | Cyl | 17 | 618 |  | 0 | 212 | 212 | 6.36 | 0 | 636 | 300 | 300 | 858
[55] | 80.3 | Cyl | 18 | 618 |  | 0 | 211 | 211 | 6.36 | 0 | 633 | 60 | 60 | 3396
[55] | 80.3 | Cyl | 19 | 618 |  | 0 | 211 | 211 | 6.36 | 0 | 633 | 200 | 200 | 1484
[55] | 41.1 | Cyl | 20 | 618 |  | 0 | 318 | 318 | 6.36 | 0 | 954 | 100 | 100 | 4100
[55] | 41.1 | Cyl | 21 | 618 |  | 0 | 319 | 319 | 6.36 | 0 | 957 | 300 | 300 | 1967
[120] | 32 | Cyl | NS2 [C] | 300 |  | 0 | 186 | 186 | 3 | 0 | 540 | 37 | 37 | 1069
[120] | 32 | Cyl | NS3 [C] | 300 |  | 0 | 186 | 186 | 3 | 0 | 540 | 56 | 56 | 1133
[120] | 32 | Cyl | NS4 [C] | 300 |  | 0 | 186 | 186 | 3 | 0 | 540 | 84 | 84 | 895
[120] | 50 | Cyl | HS2 [C] | 300 |  | 0 | 126 | 126 | 3 | 0 | 360 | 20 | 20 | 996
[120] | 50 | Cyl | HS3 [C] | 300 |  | 0 | 126 | 126 | 3 | 0 | 360 | 40 | 40 | 739
[120] | 50 | Cyl | HS4 [C] | 300 |  | 0 | 126 | 126 | 3 | 0 | 360 | 50 | 50 | 619
[55] | 68.26 | Cyl | 8 | 262 |  | 0 | 216 | 216 | 4.38 | 0 | 648 | 60 | 60 | 2013
[55] | 68.26 | Cyl | 9 | 262 |  | 0 | 216 | 216 | 4.38 | 0 | 648 | 100 | 100 | 1447
[55] | 68.26 | Cyl | 18 | 618 |  | 0 | 211 | 211 | 6.36 | 0 | 633 | 60 | 60 | 3396
[55] | 68.26 | Cyl | 19 | 618 |  | 0 | 211 | 211 | 6.36 | 0 | 633 | 200 | 200 | 1484
[56] | 45.1 | Cyl | 1 | 330.8 |  | 0 | 150 | 100 | 5 | 0 | 2940 | 6 | 6 | 882
[56] | 47.2 | Cyl | X1 | 331.5 |  | 0 | 150 | 100 | 5 | 0 | 2940 | 15 | 15 | 670
[56] | 48.1 | Cyl | X2 | 331.5 |  | 0 | 150 | 100 | 5 | 0 | 2940 | 45 | 45 | 470
[56] | 47.4 | Cyl | X3 | 321.6 |  | 0 | 150 | 100 | 5 | 0 | 2940 | 75 | 75 | 339
[56] | 47 | Cyl | 2 | 360.8 |  | 0 | 150 | 100 | 5 | 0 | 4000 | 6 | 6 | 667
[56] | 47.7 | Cyl | 3 | 355.5 |  | 0 | 150 | 100 | 5 | 0 | 4000 | 15 | 15 | 650
[56] | 48.3 | Cyl | 4 | 350.5 |  | 0 | 150 | 100 | 5 | 0 | 4000 | 45 | 45 | 443
[56] | 48.2 | Cyl | 5 | 342.5 |  | 0 | 150 | 100 | 5 | 0 | 4000 | 75 | 75 | 344
[56] | 45.7 | Cyl | 6 | 360.8 |  | 0 | 150 | 100 | 5 | 0 | 4910 | 6 | 6 | 536
[56] | 46.3 | Cyl | 7 | 342.5 |  | 0 | 150 | 100 | 5 | 0 | 4910 | 15 | 15 | 558
[56] | 47.3 | Cyl | 8 | 368 |  | 0 | 150 | 100 | 5 | 0 | 4910 | 45 | 45 | 356
[56] | 47.5 | Cyl | 9 | 350.5 |  | 0 | 150 | 100 | 5 | 0 | 4910 | 75 | 75 | 293
[56] | 51.5 | Cyl | X4 | 324.3 |  | 0 | 150 | 100 | 5 | 0 | 2940 | 30 | 30 | 402
[56] | 45.7 | Cyl | 10 | 368 |  | 0 | 150 | 100 | 5 | 0 | 4000 | 30 | 30 | 349
[56] | 47.2 | Cyl | 11 | 355.5 |  | 0 | 150 | 100 | 5 | 0 | 4910 | 30 | 30 | 273
[121] | 18.93 | Cyl | Scp1-1 | 330.1 |  | 0 | 120 | 120 | 3.84 | 0 | 2600 | 15 | 15 | 588
[121] | 18.93 | Cyl | Scp1-2 | 330.1 |  | 0 | 120 | 120 | 3.84 | 0 | 2600 | 30 | 30 | 450.8
[121] | 25.46 | Cyl | Scp1-3 | 330.1 |  | 0 | 120 | 120 | 3.84 | 0 | 2600 | 40 | 40 | 421.4
[121] | 18.93 | Cyl | Scp1-4 | 330.1 |  | 0 | 120 | 120 | 3.84 | 0 | 2600 | 50 | 50 | 333.2
[121] | 25.46 | Cyl | Scp1-5 | 330.1 |  | 0 | 120 | 120 | 3.84 | 0 | 2600 | 40 | 40 | 417.5
[121] | 36.6 | Cyl | Scp1-6 | 330.1 |  | 0 | 120 | 120 | 3.84 | 0 | 2600 | 50 | 50 | 423.4
[121] | 23.55 | Cyl | Scp2-1 | 330.1 |  | 0 | 140 | 140 | 3.84 | 0 | 2600 | 15 | 15 | 833
[121] | 23.55 | Cyl | Scp2-2 | 330.1 |  | 0 | 140 | 140 | 3.84 | 0 | 2600 | 40 | 40 | 615.4
[121] | 23.55 | Cyl | Scp2-3 | 330.1 |  | 0 | 140 | 140 | 3.84 | 0 | 2600 | 60 | 60 | 509.6
[121] | 25.46 | Cyl | Scp2-4 | 330.1 |  | 0 | 140 | 140 | 3.84 | 0 | 2600 | 40 | 40 | 558.6
[121] | 36.6 | Cyl | Scp2-5 | 330.1 |  | 0 | 140 | 140 | 3.84 | 0 | 2600 | 60 | 60 | 539
[121] | 23.55 | Cyl | Scp3-1 | 321.1 |  | 0 | 120 | 120 | 5.86 | 0 | 2600 | 15 | 15 | 754.6
[121] | 23.55 | Cyl | Scp3-2 | 321.1 |  | 0 | 120 | 120 | 5.86 | 0 | 2600 | 30 | 30 | 548.8
[121] | 23.55 | Cyl | Scp3-3 | 321.1 |  | 0 | 120 | 120 | 5.86 | 0 | 2600 | 50 | 50 | 510.6
[121] | 19.22 | Cyl | Scp4-1 | 321.1 |  | 0 | 140 | 140 | 5.86 | 0 | 2600 | 15 | 15 | 1014.3
[121] | 19.22 | Cyl | Scp4-2 | 321.1 |  | 0 | 140 | 140 | 5.86 | 0 | 2600 | 30 | 30 | 803.6
[121] | 18.76 | Cyl | Scp4-3 | 321.1 |  | 0 | 140 | 140 | 5.86 | 0 | 2600 | 40 | 40 | 735
[121] | 18.76 | Cyl | Scp4-4 | 321.1 |  | 0 | 140 | 140 | 5.86 | 0 | 2600 | 60 | 60 | 555.7
[121] | 26.77 | Cyl | Scp5-1 | 321.1 |  | 0 | 200 | 200 | 5.86 | 0 | 2600 | 30 | 30 | 1793.4
[121] | 22.79 | Cyl | Scp5-2 | 321.1 |  | 0 | 200 | 200 | 5.86 | 0 | 2600 | 50 | 50 | 1425.9
[121] | 26.77 | Cyl | Scp5-3 | 321.1 |  | 0 | 200 | 200 | 5.86 | 0 | 2600 | 80 | 80 | 1200.5
[17] | 46.8 | Cyl | lssc2-1 | 303.5 |  | 0 | 200 | 200 | 3 | 0 | 2310 | 30 | 30 | 1450
[17] | 46.8 | Cyl | lssc2-2 | 303.5 |  | 0 | 200 | 200 | 3 | 0 | 2310 | 30 | 30 | 1415
[17] | 46.8 | Cyl | lsh2-1 | 303.5 |  | 0 | 200 | 200 | 3 | 0 | 2310 | 30 | 30 | 1502
[17] | 46.8 | Cyl | lsh2-2 | 303.5 |  | 0 | 200 | 200 | 3 | 0 | 2310 | 30 | 30 | 1535
[17] | 46.8 | Cyl | lsv2 | 303.5 |  | 0 | 200 | 200 | 3 | 0 | 2310 | 30 | 30 | 1620
[122] | 68.5 | Cyl | SA1 | 319.3 |  | 0 | 150.2 | 150.2 | 2.91 | 0 | 1110 | 1.1 | 1.1 | 2352
[122] | 68.5 | Cyl | SA2 | 319.3 |  | 0 | 149.5 | 149.5 | 2.89 | 0 | 2200 | 3.5 | 3.5 | 2077
[122] | 68.5 | Cyl | SA3 | 319.3 |  | 0 | 148.6 | 148.6 | 2.93 | 0 | 3101 | 2.5 | 2.5 | 1558
[122] | 68.5 | Cyl | SA4 | 316.6 |  | 0 | 151.4 | 151.4 | 4.77 | 0 | 1085 | 1.1 | 1.1 | 2597
[122] | 68.5 | Cyl | SA5 | 316.6 |  | 0 | 150 | 150 | 4.9 | 0 | 2201 | 2 | 2 | 2381
[122] | 68.5 | Cyl | SA6 | 316.6 |  | 0 | 150.7 | 150.7 | 4.89 | 0 | 3100 | 3.5 | 3.5 | 1627
[122] | 68.5 | Cyl | RA1 | 319.3 |  | 0 | 175.7 | 134.9 | 2.91 | 0 | 993 | 1 | 1 | 2401
[122] | 68.5 | Cyl | RA2 | 319.3 |  | 0 | 176.5 | 136.3 | 2.91 | 0 | 1980 | 3 | 3 | 2283
[122] | 68.5 | Cyl | RA3 | 319.3 |  | 0 | 199.3 | 124.6 | 2.92 | 0 | 921 | 0.9 | 0.9 | 2636
[122] | 68.5 | Cyl | RA4 | 319.3 |  | 0 | 199.9 | 125.9 | 2.9 | 0 | 1829 | 1.5 | 1.5 | 2303
[122] | 68.5 | Cyl | SE1 | 319.3 |  | 0 | 149.4 | 149.4 | 2.89 | 0 | 1090 | 43 | 43 | 1147
[122] | 68.5 | Cyl | SE2 | 319.3 |  | 0 | 150.4 | 150.4 | 2.91 | 0 | 1115 | 22 | 22 | 1597
[122] | 68.5 | Cyl | SE3 | 319.3 |  | 0 | 149.8 | 149.8 | 2.92 | 0 | 2203 | 23.5 | 23.5 | 1274
[122] | 68.5 | Cyl | SE4 | 319.3 |  | 0 | 148.3 | 148.3 | 2.87 | 0 | 3101 | 26 | 26 | 941
[122] | 68.5 | Cyl | SE5 | 316.6 |  | 0 | 152.1 | 152.1 | 4.82 | 0 | 1105 | 41.5 | 41.5 | 1416
[122] | 68.5 | Cyl | SE6 | 316.6 |  | 0 | 150.6 | 150.6 | 4.88 | 0 | 1100 | 21.1 | 21.1 | 1901
[122] | 68.5 | Cyl | SE7 | 316.6 |  | 0 | 150.8 | 150.8 | 4.86 | 0 | 2199 | 21 | 21 | 1519
[122] | 68.5 | Cyl | SE8 | 316.6 |  | 0 | 150.4 | 150.4 | 4.86 | 0 | 3100 | 25.5 | 25.5 | 1103
[122] | 68.5 | Cyl | RE1 | 319.3 |  | 0 | 176.2 | 135.7 | 2.91 | 0 | 988 | 20.5 | 20.5 | 1911
[122] | 68.5 | Cyl | RE2 | 319.3 |  | 0 | 173.5 | 134.1 | 2.93 | 0 | 989 | 41 | 41 | 1343
[122] | 68.5 | Cyl | RE3 | 319.3 |  | 0 | 174.9 | 134.8 | 2.93 | 0 | 988 | 72 | 72 | 823
[122] | 68.5 | Cyl | RE4 | 319.3 |  | 0 | 174.6 | 136.4 | 2.89 | 0 | 1982 | 21 | 21 | 1588
[122] | 68.5 | Cyl | RE5 | 316.6 |  | 0 | 176.2 | 137.2 | 4.82 | 0 | 990 | 20 | 20 | 2058
[122] | 68.5 | Cyl | RE6 | 316.6 |  | 0 | 175.1 | 137.2 | 4.83 | 0 | 1980 | 22 | 22 | 1813
[122] | 68.5 | Cyl | RE7 | 319.3 |  | 0 | 200.5 | 125 | 2.92 | 0 | 919 | 41 | 41 | 1529
[122] | 68.5 | Cyl | RE8 | 319.3 |  | 0 | 201.4 | 125.1 | 2.9 | 0 | 1831 | 38 | 38 | 1548
[123] | 41.8 | Cyl | R-K3-2 | 283.6 |  | 0 | 200.7 | 100.5 | 3.62 | 0 | 1800 | 40 | 40 | 1002.3
[123] | 41.8 | Cyl | R-K3-5 | 283.6 |  | 0 | 200.4 | 99.4 | 3.64 | 0 | 1800 | 30 | 30 | 655.2
[123] | 41.8 | Cyl | S-K2-1 | 283.6 |  | 0 | 149 | 149 | 3.64 | 0 | 450 | 30 | 30 | 1081.9
[123] | 41.8 | Cyl | R-K1-2 | 283.6 |  | 0 | 148.9 | 99.3 | 3.63 | 0 | 450 | 30 | 30 | 856.5
[123] | 41.8 | Cyl | R-K2-2 | 283.6 |  | 0 | 200 | 99.1 | 3.66 | 0 | 600 | 40 | 40 | 1036.8
[124] | 56.64 | Cyl | E01 | 550 |  | 0 | 150 | 150 | 4.18 | 0 | 870 | 30 | 30 | 1678
[124] | 65.68 | Cyl | E02 | 550 |  | 0 | 150 | 150 | 4.18 | 0 | 870 | 30 | 30 | 1850
[124] | 56.64 | Cyl | E03 | 550 |  | 0 | 150 | 150 | 4.18 | 0 | 2170 | 30 | 30 | 1330
[124] | 65.68 | Cyl | E04 | 550 |  | 0 | 150 | 150 | 4.18 | 0 | 2170 | 60 | 60 | 1020
[124] | 56.64 | Cyl | E05 | 550 |  | 0 | 180 | 120 | 4.18 | 0 | 1040 | 30 | 30 | 1950
[124] | 65.68 | Cyl | E06 | 550 |  | 0 | 180 | 120 | 4.18 | 0 | 1040 | 70 | 70 | 1140
[124] | 56.64 | Cyl | E07 | 550 |  | 0 | 120 | 80 | 4.18 | 0 | 1740 | 20 | 20 | 660
[124] | 65.68 | Cyl | E08 | 550 |  | 0 | 120 | 80 | 4.18 | 0 | 1740 | 20 | 20 | 855
[124] | 56.64 | Cyl | E09 | 550 |  | 0 | 200 | 100 | 4.18 | 0 | 1150 | 60 | 60 | 1310
[124] | 65.68 | Cyl | E10 | 550 |  | 0 | 200 | 100 | 4.18 | 0 | 1150 | 40 | 40 | 1800
[124] | 56.64 | Cyl | E11 | 550 |  | 0 | 160 | 80 | 4.18 | 0 | 2310 | 60 | 60 | 670
[124] | 65.68 | Cyl | E12 | 550 |  | 0 | 160 | 80 | 4.18 | 0 | 2310 | 30 | 30 | 1020
[58] | 44 | Cyl | R-K3-2 | 289 |  | 0 | 200.7 | 100.5 | 3.62 | 0 | 1800 | 40 | 40 | 983
[58] | 44 | Cyl | R-K3-5 | 289 |  | 0 | 200.4 | 99.4 | 3.64 | 0 | 1800 | 30 | 30 | 655
[25] | 41.36854368 | Cyl | BeamColumn-7 | 324.0536 |  | 0 | 76.2 | 76.2 | 3.3528 | 0 | 812.8 | 7.62 | 7.62 | 345.8492294
[25] | 41.36854368 | Cyl | BeamColumn-8 | 324.0536 |  | 0 | 76.2 | 76.2 | 3.3528 | 0 | 1422.4 | 7.62 | 7.62 | 281.1276
[25] | 41.36854368 | Cyl | BeamColumn-9 | 324.0536 |  | 0 | 76.2 | 76.2 | 3.3528 | 0 | 812.8 | 25.4 | 25.4 | 216.406
[25] | 41.36854368 | Cyl | BeamColumn-10 | 324.0536 |  | 0 | 76.2 | 76.2 | 3.3528 | 0 | 1422.4 | 25.4 | 25.4 | 156.355
[49] | 29.9 | Cyl | SHC-1 | 291 |  | 0 | 203.9 | 203.7 | 9.96 | 0 | 2130 | 38 | 38 | 1956
[49] | 31.1 | Cyl | SHC-7 | 254 |  | 0 | 152.5 | 152.3 | 6.48 | 0 | 3050 | 38 | 38 | 680
[49] | 31.1 | Cyl | SHC-8 | 254 |  | 0 | 152.5 | 152.3 | 6.48 | 0 | 3050 | 64 | 64 | 513
[50] | 40 | Cyl | 2 | 386.3 |  | 0 | 120 | 80 | 4.5 | 0 | 3210 | 24 | 24 | 393
[50] | 40 | Cyl | 3 | 384.7 |  | 0 | 120 | 80 | 4.47 | 0 | 3210 | 60 | 60 | 232
[50] | 44 | Cyl | 4 | 384.7 |  | 0 | 120 | 80 | 4.47 | 0 | 2940 | 16 | 16 | 260
[50] | 43 | Cyl | 5 | 343.3 |  | 0 | 120 | 80 | 4.47 | 0 | 2940 | 40 | 40 | 210
[51] | 35.7 | Cyl | 1 | 357.5 |  | 0 | 120 | 80 | 5 | 0 | 2940 | 8 | 8 | 407.2
[72] | 31.8716125 | Cyl | C4-1 | 438.357255 |  | 0 | 150 | 150 | 4.5 | 0 | 600 | 25 | 25 | 1183.663
[72] | 31.8716125 | Cyl | C4-3 | 438.357255 |  | 0 | 150 | 150 | 4.5 | 0 | 600 | 75 | 75 | 733.5374
[72] | 31.8716125 | Cyl | C4-5 | 438.357255 |  | 0 | 150 | 150 | 4.5 | 0 | 600 | 125 | 125 | 513.8685
[72] | 31.8716125 | Cyl | C8-1 | 438.357255 |  | 0 | 150 | 150 | 4.5 | 0 | 1200 | 25 | 25 | 1132.668
[72] | 31.8716125 | Cyl | C8-3 | 438.357255 |  | 0 | 150 | 150 | 4.5 | 0 | 1200 | 75 | 75 | 664.8909
[72] | 31.8716125 | Cyl | C8-5 | 438.357255 |  | 0 | 150 | 150 | 4.5 | 0 | 1200 | 125 | 125 | 484.4485
[72] | 31.8716125 | Cyl | C12-1 | 438.357255 |  | 0 | 150 | 150 | 4.5 | 0 | 1800 | 25 | 25 | 1024.795
[72] | 31.8716125 | Cyl | C12-3 | 438.357255 |  | 0 | 150 | 150 | 4.5 | 0 | 1800 | 75 | 75 | 630.5676
[72] | 31.8716125 | Cyl | C12-5 | 438.357255 |  | 0 | 150 | 150 | 4.5 | 0 | 1800 | 125 | 125 | 445.2219
[72] | 31.8716125 | Cyl | C18-1 | 438.357255 |  | 0 | 150 | 150 | 4.5 | 0 | 2700 | 25 | 25 | 846.3139
[72] | 31.8716125 | Cyl | C18-3 | 438.357255 |  | 0 | 150 | 150 | 4.5 | 0 | 2700 | 75 | 75 | 553.0951
[72] | 31.8716125 | Cyl | C18-5 | 438.357255 |  | 0 | 150 | 150 | 4.5 | 0 | 2700 | 125 | 125 | 390.3047
[72] | 31.8716125 | Cyl | C24-1 | 438.357255 |  | 0 | 150 | 150 | 4.5 | 0 | 3600 | 25 | 25 | 705.0981
[72] | 31.8716125 | Cyl | C24-3 | 438.357255 |  | 0 | 150 | 150 | 4.5 | 0 | 3600 | 75 | 75 | 441.2993
[72] | 31.8716125 | Cyl | C24-5 | 438.357255 |  | 0 | 150 | 150 | 4.5 | 0 | 3600 | 125 | 125 | 325.5808
[72] | 31.8716125 | Cyl | C30-1 | 438.357255 |  | 0 | 150 | 150 | 4.5 | 0 | 4500 | 25 | 25 | 588.399
[72] | 31.8716125 | Cyl | C30-3 | 438.357255 |  | 0 | 150 | 150 | 4.5 | 0 | 4500 | 75 | 75 | 372.6527
[72] | 31.8716125 | Cyl | C30-5 | 438.357255 |  | 0 | 150 | 150 | 4.5 | 0 | 4500 | 125 | 125 | 276.5475
[15] | 22 | Cyl | M-4-1 | 340.1 |  | 0 | 195 | 130 | 2.65 | 0 | 780 | 14 | 14 | 872
[15] | 22 | Cyl | M-4-2 | 340.1 |  | 0 | 195 | 130 | 2.65 | 0 | 780 | 14 | 14 | 812
[15] | 22 | Cyl | H-4-1 | 340.1 |  | 0 | 195 | 130 | 2.65 | 0 | 780 | 14 | 14 | 732
[15] | 22 | Cyl | H-4-2 | 340.1 |  | 0 | 195 | 130 | 2.65 | 0 | 780 | 14 | 14 | 740
[15] | 22 | Cyl | M-5-1 | 340.1 |  | 0 | 195 | 130 | 2.65 | 0 | 780 | 31 | 31 | 646
[15] | 22 | Cyl | M-5-2 | 340.1 |  | 0 | 195 | 130 | 2.65 | 0 | 780 | 31 | 31 | 610
[15] | 22 | Cyl | H-5-1 | 340.1 |  | 0 | 195 | 130 | 2.65 | 0 | 780 | 31 | 31 | 500
[15] | 22 | Cyl | H-5-2 | 340.1 |  | 0 | 195 | 130 | 2.65 | 0 | 780 | 31 | 31 | 514
[15] | 22 | Cyl | M-7-1 | 340.1 |  | 0 | 195 | 130 | 2.65 | 0 | 2340 | 14 | 14 | 670
[15] | 22 | Cyl | M-7-2 | 340.1 |  | 0 | 195 | 130 | 2.65 | 0 | 2340 | 14 | 14 | 635
[15] | 22 | Cyl | H-7-1 | 340.1 |  | 0 | 195 | 130 | 2.65 | 0 | 2340 | 14 | 14 | 525
[15] | 22 | Cyl | H-7-2 | 340.1 |  | 0 | 195 | 130 | 2.65 | 0 | 2340 | 14 | 14 | 500
[16] | 20.1 | Cyl | S-2 | 340 |  | 0 | 120 | 120 | 2.65 | 0 | 360 | 14 | 14 | 533
[16] | 20.1 | Cyl | SP-2 | 340 |  | 0 | 120 | 120 | 2.65 | 0 | 360 | 14 | 14 | 538
[16] | 36 | Cyl | S-4 | 340 |  | 0 | 120 | 120 | 2.65 | 0 | 360 | 14 | 14 | 600
[16] | 36 | Cyl | SP-4 | 340 |  | 0 | 120 | 120 | 2.65 | 0 | 360 | 14 | 14 | 622
[16] | 36 | Cyl | SP-5 | 340 |  | 0 | 120 | 120 | 2.65 | 0 | 360 | 14 | 14 | 650
[16] | 36 | Cyl | SP-6 | 340 |  | 0 | 120 | 120 | 2.65 | 0 | 360 | 31 | 31 | 500
[16] | 36 | Cyl | L-1 | 340 |  | 0 | 120 | 120 | 2.65 | 0 | 1400 | 14 | 14 | 590
[16] | 36 | Cyl | LP-1 | 340 |  | 0 | 120 | 120 | 2.65 | 0 | 1400 | 14 | 14 | 560
[16] | 36 | Cyl | LP-3 | 340 |  | 0 | 120 | 120 | 2.65 | 0 | 1400 | 14 | 14 | 552
[16] | 36 | Cyl | LP-4 | 340 |  | 0 | 120 | 120 | 2.65 | 0 | 1400 | 31 | 31 | 452
[16] | 30 | Cyl | L-5 | 340 |  | 0 | 120 | 120 | 2.65 | 0 | 1400 | 31 | 31 | 412
[16] | 30 | Cyl | LP-6 | 340 |  | 0 | 120 | 120 | 2.65 | 0 | 1400 | 31 | 31 | 397
[16] | 30 | Cyl | LP-7 | 340 |  | 0 | 120 | 120 | 2.65 | 0 | 1400 | 31 | 31 | 390
[57] | 20.34 | Cyl | SL-C110 | 761 |  | 0 | 120 | 120 | 5 | 0 | 3020 | 8 | 8 | 1481
[57] | 20.34 | Cyl | SL-C160 | 761 |  | 0 | 170 | 170 | 5 | 0 | 3020 | 15 | 15 | 2126
[57] | 20.34 | Cyl | SL-C210 | 761 |  | 0 | 220 | 220 | 5 | 0 | 3020 | 18 | 18 | 2939
[57] | 20.34 | Cyl | SL-C260 | 761 |  | 0 | 270 | 270 | 5 | 0 | 3020 | 23 | 23 | 3062
[92] | 40.5 | Cyl | ER4-A-4-19 | 262 |  | 0 | 149 | 149 | 4.38 | 0 | 648 | 200 | 200 | 267
[92] | 40.5 | Cyl | ER4-A-4-57 | 262 |  | 0 | 148 | 148 | 4.38 | 0 | 648 | 45 | 45 | 823
[92] | 25.4 | Cyl | ER4-C-2-25 | 262 |  | 0 | 215 | 215 | 4.38 | 0 | 648 | 200 | 200 | 503
[92] | 25.4 | Cyl | ER4-C-2-56 | 262 |  | 0 | 214 | 214 | 4.38 | 0 | 648 | 60 | 60 | 1141
[92] | 40.5 | Cyl | ER4-C-4-21 | 262 |  | 0 | 215 | 215 | 4.38 | 0 | 648 | 200 | 200 | 580
[92] | 40.5 | Cyl | ER4-C-4-38 | 262 |  | 0 | 215 | 215 | 4.38 | 0 | 648 | 100 | 100 | 1028
[92] | 40.5 | Cyl | ER4-C-4-51 | 262 |  | 0 | 215 | 215 | 4.38 | 0 | 648 | 60 | 60 | 1369
[92] | 77 | Cyl | ER4-C-8-33 | 262 |  | 0 | 214 | 214 | 4.38 | 0 | 648 | 100 | 100 | 1448
[92] | 77 | Cyl | ER4-C-8-46 | 262 |  | 0 | 215 | 215 | 4.38 | 0 | 648 | 60 | 60 | 2014
[92] | 40.5 | Cyl | ER4-D-4-27 | 262 |  | 0 | 323 | 323 | 4.38 | 0 | 648 | 200 | 200 | 1479
[92] | 40.5 | Cyl | ER4-D-4-60 | 262 |  | 0 | 323 | 323 | 4.38 | 0 | 648 | 60 | 60 | 3306
[92] | 40.5 | Cyl | ER6-A-4-22 | 618 |  | 0 | 144 | 144 | 6.36 | 0 | 648 | 200 | 200 | 611
[92] | 40.5 | Cyl | ER6-A-4-61 | 618 |  | 0 | 144 | 144 | 6.36 | 0 | 648 | 45 | 45 | 1701
[92] | 25.4 | Cyl | ER6-C-2-58 | 618 |  | 0 | 210 | 210 | 6.36 | 0 | 648 | 60 | 60 | 2393
[92] | 40.5 | Cyl | ER6-C-4-18 | 618 |  | 0 | 210 | 210 | 6.36 | 0 | 648 | 300 | 300 | 858
[92] | 40.5 | Cyl | ER6-C-4-44 | 618 |  | 0 | 210 | 210 | 6.36 | 0 | 648 | 100 | 100 | 2092
[92] | 40.5 | Cyl | ER6-C-4-57 | 618 |  | 0 | 209 | 209 | 6.36 | 0 | 648 | 60 | 60 | 2694
[92] | 77 | Cyl | ER6-C-8-24 | 618 |  | 0 | 210 | 210 | 6.36 | 0 | 648 | 200 | 200 | 1486
[92] | 77 | Cyl | ER6-C-8-54 | 618 |  | 0 | 210 | 210 | 6.36 | 0 | 648 | 60 | 60 | 3396
[92] | 40.5 | Cyl | ER6-D-4-23 | 618 |  | 0 | 319 | 319 | 6.36 | 0 | 648 | 300 | 300 | 1969
[92] | 40.5 | Cyl | ER6-D-4-47 | 618 |  | 0 | 319 | 319 | 6.36 | 0 | 648 | 100 | 100 | 4045
[16] | 58.5 | Cyl | lssc2-1 | 303.5 |  | 0 | 200 | 200 | 3 | 0 | 2310 | 30 | 30 | 1450
[16] | 58.5 | Cyl | lssc2-2 | 303.5 |  | 0 | 200 | 200 | 3 | 0 | 2310 | 30 | 30 | 1415
[16] | 58.5 | Cyl | lsh2-1 | 303.5 |  | 0 | 200 | 200 | 3 | 0 | 2310 | 30 | 30 | 1502
[16] | 58.5 | Cyl | lsh2-2 | 303.5 |  | 0 | 200 | 200 | 3 | 0 | 2310 | 30 | 30 | 1535
[16] | 58.5 | Cyl | lsv2 | 303.5 |  | 0 | 200 | 200 | 3 | 0 | 2310 | 30 | 30 | 1620
[95] | 58.3 | Cyl | UCFT1-2 | 270 |  | 0 | 200 | 200 | 2.5 | 0 | 1190 | 30 | 30 | 1760
[95] | 58.3 | Cyl | UCFT1-3 | 270 |  | 0 | 200 | 200 | 2.5 | 0 | 1190 | 60 | 60 | 1130
[95] | 58.3 | Cyl | UCFT2-2 | 270 |  | 0 | 200 | 200 | 2.5 | 0 | 2340 | 30 | 30 | 1660
[95] | 58.3 | Cyl | UCFT2-3 | 270 |  | 0 | 200 | 200 | 2.5 | 0 | 2340 | 60 | 60 | 1068
[96] | 94.1 | Cyl | SA1 | 319.3 |  | 0 | 150.2 | 150.2 | 2.91 | 0 | 1110 | 1.1 | 1.1 | 2352
[96] | 94.1 | Cyl | SA2 | 319.3 |  | 0 | 149.5 | 149.5 | 2.89 | 0 | 2200 | 3.5 | 3.5 | 2077
[96] | 94.1 | Cyl | SA3 | 319.3 |  | 0 | 148.6 | 148.6 | 2.93 | 0 | 3101 | 2.5 | 2.5 | 1558
[96] | 94.1 | Cyl | SA4 | 316.6 |  | 0 | 151.4 | 151.4 | 4.77 | 0 | 1085 | 1.1 | 1.1 | 2597
[96] | 94.1 | Cyl | SA5 | 316.6 |  | 0 | 150 | 150 | 4.9 | 0 | 2201 | 2 | 2 | 2381
[96] | 94.1 | Cyl | SA6 | 316.6 |  | 0 | 150.7 | 150.7 | 4.89 | 0 | 3100 | 3.5 | 3.5 | 1627
[96] | 94.1 | Cyl | RA1 | 319.3 |  | 0 | 175.7 | 134.9 | 2.91 | 0 | 993 | 1 | 1 | 2401
[96] | 94.1 | Cyl | RA2 | 319.3 |  | 0 | 176.5 | 136.3 | 2.91 | 0 | 1980 | 3 | 3 | 2283
[96] | 94.1 | Cyl | RA3 | 319.3 |  | 0 | 199.3 | 124.6 | 2.92 | 0 | 921 | 0.9 | 0.9 | 2636
[96] | 94.1 | Cyl | RA4 | 319.3 |  | 0 | 199.9 | 125.9 | 2.9 | 0 | 1829 | 1.5 | 1.5 | 2303
[96] | 94.1 | Cyl | SE1 | 319.3 |  | 0 | 149.4 | 149.4 | 2.89 | 0 | 1090 | 43 | 43 | 1147
[96] | 94.1 | Cyl | SE2 | 319.3 |  | 0 | 150.4 | 150.4 | 2.91 | 0 | 1115 | 22 | 22 | 1597
[96] | 94.1 | Cyl | SE3 | 319.3 |  | 0 | 149.8 | 149.8 | 2.92 | 0 | 2203 | 23.5 | 23.5 | 1274
[96] | 94.1 | Cyl | SE4 | 319.3 |  | 0 | 148.3 | 148.3 | 2.87 | 0 | 3101 | 26 | 26 | 941
[96] | 94.1 | Cyl | SE5 | 316.6 |  | 0 | 152.1 | 152.1 | 4.82 | 0 | 1105 | 41.5 | 41.5 | 1416
[96] | 94.1 | Cyl | SE6 | 316.6 |  | 0 | 150.6 | 150.6 | 4.88 | 0 | 1100 | 21.1 | 21.1 | 1901
[96] | 94.1 | Cyl | SE7 | 316.6 |  | 0 | 150.8 | 150.8 | 4.86 | 0 | 2199 | 21 | 21 | 1519
[96] | 94.1 | Cyl | SE8 | 316.6 |  | 0 | 150.4 | 150.4 | 4.86 | 0 | 3100 | 25.5 | 25.5 | 1103
[96] | 94.1 | Cyl | RE1 | 319.3 |  | 0 | 176.2 | 135.7 | 2.91 | 0 | 988 | 20.5 | 20.5 | 1911
[96] | 94.1 | Cyl | RE2 | 319.3 |  | 0 | 173.5 | 134.1 | 2.93 | 0 | 989 | 41 | 41 | 1343
[96] | 94.1 | Cyl | RE3 | 319.3 |  | 0 | 174.9 | 134.8 | 2.93 | 0 | 988 | 72 | 72 | 823
[96] | 94.1 | Cyl | RE4 | 319.3 |  | 0 | 174.6 | 136.4 | 2.89 | 0 | 1982 | 21 | 21 | 1588
[96] | 94.1 | Cyl | RE5 | 316.6 |  | 0 | 176.2 | 137.2 | 4.82 | 0 | 990 | 20 | 20 | 2058
[96] | 94.1 | Cyl | RE6 | 316.6 |  | 0 | 175.1 | 137.2 | 4.83 | 0 | 1980 | 22 | 22 | 1813
[96] | 94.1 | Cyl | RE7 | 319.3 |  | 0 | 200.5 | 125 | 2.92 | 0 | 919 | 21 | 21 | 1529
[96] | 94.1 | Cyl | RE8 | 319.3 |  | 0 | 201.4 | 125.1 | 2.9 | 0 | 1831 | 38 | 38 | 1548
[81] | 121.6 | Cyl | S150-3 | 404 |  | 0 | 100 | 100 | 1.9 | 0 | 1500 | 15 | 15 | 559
[81] | 121.6 | Cyl | S150-4 | 404 |  | 0 | 100 | 100 | 1.9 | 0 | 1500 | 15 | 15 | 660
[81] | 121.6 | Cyl | S150-5 | 404 |  | 0 | 100 | 100 | 1.9 | 0 | 1500 | 30 | 30 | 395
[81] | 121.6 | Cyl | S150-6 | 404 |  | 0 | 100 | 100 | 1.9 | 0 | 1500 | 30 | 30 | 390
[97] | 93.03 | Cyl | S100.100.4_2_90.275_20.-10a | 371.39 |  | 0 | 100 | 100 | 4 | 0 | 2135 | 20 | -10 | 758.5
[97] | 91.44 | Cyl | S100.100.4_2_90.275_50.50 | 358.29 |  | 0 | 100 | 100 | 4 | 0 | 2135 | 50 | 50 | 321.12
[97] | 93.02 | Cyl | S100.100.4_2_90.275_50.50a | 371.39 |  | 0 | 100 | 100 | 4 | 0 | 2135 | 50 | 50 | 323.15
[97] | 97.67 | Cyl | S100.100.4_3_90.275_20.-10 | 353.23 |  | 0 | 100 | 100 | 4 | 0 | 3135 | 20 | -10 | 502.88
[97] | 92.97 | Cyl | S100.100.4_3_90.275_20.00 | 363.27 |  | 0 | 100 | 100 | 4 | 0 | 3135 | 20 | 0 | 410.4
[97] | 86.95 | Cyl | S100.100.4_3_90.275_20.10 | 280 |  | 0 | 100 | 100 | 4 | 0 | 3135 | 20 | 10 | 363.61
[97] | 74.42 | Cyl | S100.100.4_3_90.275_20.20 | 375.77 |  | 0 | 100 | 100 | 4 | 0 | 3135 | 20 | 20 | 381.47
[97] | 96.42 | Cyl | S100.100.4_3_90.275_50.-25 | 358.28 |  | 0 | 100 | 100 | 4 | 0 | 3135 | 50 | -25 | 357.35
[97] | 92.14 | Cyl | S100.100.4_3_90.275_50.00 | 346.28 |  | 0 | 100 | 100 | 4 | 0 | 3135 | 50 | 0 | 316.24
[97] | 90.43 | Cyl | S100.100.4_3_90.275_50.25 | 358.29 |  | 0 | 100 | 100 | 4 | 0 | 3135 | 50 | 25 | 218.65
[97] | 87.3 | Cyl | S100.100.4_3_90.275_50.50 | 292.7 |  | 0 | 100 | 100 | 4 | 0 | 3135 | 50 | 50 | 230.31
[97] | 88.28 | Cyl | S100.100.4_4_90.275_20.-10 | 280 |  | 0 | 100 | 100 | 4 | 0 | 4135 | 20 | -10 | 367.76
[97] | 96.89 | Cyl | S100.100.4_4_90.275_20.10 | 280 |  | 0 | 100 | 100 | 4 | 0 | 4135 | 20 | 10 | 254.93
[97] | 94.99 | Cyl | S100.100.4_4_90.275_20.20 | 280 |  | 0 | 100 | 100 | 4 | 0 | 4135 | 20 | 20 | 220.33
[97] | 92.31 | Cyl | S100.100.4_4_90.275_50.25 | 369.3 |  | 0 | 100 | 100 | 4 | 0 | 4135 | 50 | 25 | 184.33
[97] | 77.38 | Cyl | R100.150.4_2_90.275_50.50 | 341.86 |  | 0 | 150 | 100 | 4 | 0 | 2135 | 50 | 50 | 466.38
[97] | 91.39 | Cyl | R100.150.4_3_90.275_20.-10 | 280 |  | 0 | 150 | 100 | 4 | 0 | 3135 | 20 | -10 | 690.02
[97] | 84 | Cyl | R100.150.4_3_90.275_20.00 | 280 |  | 0 | 150 | 100 | 4 | 0 | 3135 | 20 | 0 | 562.03
[97] | 89.2 | Cyl | R100.150.4_3_90.275_20.10 | 342.06 |  | 0 | 150 | 100 | 4 | 0 | 3135 | 20 | 10 | 501.48
[97] | 84.47 | Cyl | R100.150.4_3_90.275_20.20 | 298.5 |  | 0 | 150 | 100 | 4 | 0 | 3135 | 20 | 20 | 460.83
[97] | 92.26 | Cyl | R100.150.4_3_90.275_50.-25 | 308.46 |  | 0 | 150 | 100 | 4 | 0 | 3135 | 50 | -25 | 502.81
[97] | 91.59 | Cyl | R100.150.4_3_90.275_50.00 | 362.79 |  | 0 | 150 | 100 | 4 | 0 | 3135 | 50 | 0 | 430.95
[97] | 91.65 | Cyl | R100.150.4_3_90.275_50.25 | 312.31 |  | 0 | 150 | 100 | 4 | 0 | 3135 | 50 | 25 | 287.38
[97] | 89.69 | Cyl | R100.150.4_3_90.275_50.50 | 341.86 |  | 0 | 150 | 100 | 4 | 0 | 3135 | 50 | 50 | 309.6
[97] | 91.69 | Cyl | R100.150.5_3_90.275_20.-10 | 336.27 |  | 0 | 150 | 100 | 5 | 0 | 3135 | 20 | -10 | 692.62
[97] | 79.72 | Cyl | R100.150.5_3_90.275_20.00 | 370.39 |  | 0 | 150 | 100 | 5 | 0 | 3135 | 20 | 0 | 690.8
[97] | 85.19 | Cyl | R100.150.5_3_90.275_20.10 | 424.5 |  | 0 | 150 | 100 | 5 | 0 | 3135 | 20 | 10 | 622.3
[97] | 91.04 | Cyl | R100.150.5_3_90.275_20.20 | 459.82 |  | 0 | 150 | 100 | 5 | 0 | 3135 | 20 | 20 | 573.32
[97] | 85.06 | Cyl | R100.150.5_3_90.275_50.-25 | 306.38 |  | 0 | 150 | 100 | 5 | 0 | 3135 | 50 | -25 | 548.45
[97] | 87.39 | Cyl | R100.150.5_3_90.275_50.00 | 396.01 |  | 0 | 150 | 100 | 5 | 0 | 3135 | 50 | 0 | 456.38
[97] | 91.26 | Cyl | R100.150.5_3_90.275_50.25 | 332.97 |  | 0 | 150 | 100 | 5 | 0 | 3135 | 50 | 25 | 328.5
[97] | 82.54 | Cyl | R100.150.5_3_90.275_50.50 | 368.09 |  | 0 | 150 | 100 | 5 | 0 | 3135 | 50 | 50 | 381.06
[98] | 88.3 | Cyl | S100.100.4_90.275_20.20 | 357.7 |  | 0 | 100 | 100 | 4 | 0 | 2135 | 20 | 20 | 490.7
[98] | 36.4 | Cyl | S100.100.4_30.275_20.20 | 292.7 |  | 0 | 100 | 100 | 4 | 0 | 2135 | 20 | 20 | 380.8
[98] | 86.4 | Cyl | R100.150.4_90.275_20.20 | 298.5 |  | 0 | 150 | 100 | 4 | 0 | 2135 | 20 | 20 | 804.3
[98] | 30.7 | Cyl | R100.150.4_30.275_20.20 | 312.3 |  | 0 | 150 | 100 | 4 | 0 | 2135 | 20 | 20 | 535.8
[98] | 83 | Cyl | R100.150.5_90.275_20.20 | 459.8 |  | 0 | 150 | 100 | 5 | 0 | 2135 | 20 | 20 | 935
[98] | 32.8 | Cyl | R100.150.5_30.275_20.20 | 332.9 |  | 0 | 150 | 100 | 5 | 0 | 2135 | 20 | 20 | 605.6
[98] | 91.4 | Cyl | S100.100.4_90.275_50.50 | 358.2 |  | 0 | 100 | 100 | 4 | 0 | 2135 | 50 | 50 | 321.1
[98] | 35 | Cyl | S100.100.4_30.275_50.50 | 346.2 |  | 0 | 100 | 100 | 4 | 0 | 2135 | 50 | 50 | 244
[98] | 92.7 | Cyl | R100.150.5_90.275_50.50 | 336.2 |  | 0 | 150 | 100 | 5 | 0 | 2135 | 50 | 50 | 458.5
[98] | 31.4 | Cyl | R100.150.4_30.275_50.50 | 362.7 |  | 0 | 150 | 100 | 4 | 0 | 2135 | 50 | 50 | 356
[98] | 84 | Cyl | R100.150.5_90.275_50.50 | 368 |  | 0 | 150 | 100 | 5 | 0 | 2135 | 50 | 50 | 528.1
[98] | 26.1 | Cyl | R100.150.5_30.275_50.50 | 396 |  | 0 | 150 | 100 | 5 | 0 | 2135 | 50 | 50 | 395
[98] | 93.9 | Cyl | S100.100.4_90.275_20.10 | 280 |  | 0 | 100 | 100 | 4 | 0 | 2135 | 20 | 10 | 525.7
[98] | 37.1 | Cyl | S100.100.4_30.275_20.10 | 353.2 |  | 0 | 100 | 100 | 4 | 0 | 2135 | 20 | 10 | 457.3
[98] | 90.4 | Cyl | R100.150.4_90.275_20.10 | 342 |  | 0 | 150 | 100 | 4 | 0 | 2135 | 20 | 10 | 850.9
[98] | 31 | Cyl | R100.150.4_30.275_20.10 | 280 |  | 0 | 150 | 100 | 4 | 0 | 2135 | 20 | 10 | 591.7
[98] | 86.5 | Cyl | R100.150.5_90.275_20.10 | 424.5 |  | 0 | 150 | 100 | 5 | 0 | 2135 | 20 | 10 | 981.6
[98] | 32.8 | Cyl | R100.150.5_30.275_20.10 | 299.2 |  | 0 | 150 | 100 | 5 | 0 | 2135 | 20 | 10 | 654.3
[98] | 87.1 | Cyl | S100.100.4_90.275_50.25 | 358.6 |  | 0 | 100 | 100 | 4 | 0 | 2135 | 50 | 25 | 383.1
[98] | 33.4 | Cyl | S100.100.4_30.275_50.25 | 358.6 |  | 0 | 100 | 100 | 4 | 0 | 2135 | 50 | 25 | 253.4
[98] | 90.8 | Cyl | R100.150.4_90.275_50.25 | 424.5 |  | 0 | 150 | 100 | 4 | 0 | 2135 | 50 | 25 | 463.4
[98] | 33.1 | Cyl | R100.150.4_30.275_50.25 | 424.5 |  | 0 | 150 | 100 | 4 | 0 | 2135 | 50 | 25 | 311.2
[98] | 85.9 | Cyl | R100.150.5_90.275_50.25 | 293.5 |  | 0 | 150 | 100 | 5 | 0 | 2135 | 50 | 25 | 526.4
[98] | 29.2 | Cyl | R100.150.5_30.275_50.25 | 293.5 |  | 0 | 150 | 100 | 5 | 0 | 2135 | 50 | 25 | 391.2
[98] | 89.5 | Cyl | S100.100.4_90.275_20.0 | 363.2 |  | 0 | 100 | 100 | 4 | 0 | 2135 | 20 | 0 | 652.6
[98] | 35.8 | Cyl | S100.100.4_30.275_20.0 | 358.2 |  | 0 | 100 | 100 | 4 | 0 | 2135 | 20 | 0 | 474.7
[98] | 90.6 | Cyl | R100.150.4_90.275_20.0 | 280 |  | 0 | 150 | 100 | 4 | 0 | 2135 | 20 | 0 | 926.3
[98] | 29.5 | Cyl | R100.150.4_30.275_20.0 | 308.4 |  | 0 | 150 | 100 | 4 | 0 | 2135 | 20 | 0 | 624.4
[98] | 89.6 | Cyl | R100.150.5_90.275_20.0 | 370.3 |  | 0 | 150 | 100 | 5 | 0 | 2135 | 20 | 0 | 1066
[98] | 36.3 | Cyl | R100.150.5_30.275_20.0 | 306.3 |  | 0 | 150 | 100 | 5 | 0 | 2135 | 20 | 0 | 728.5
[98] | 92.7 | Cyl | S100.100.4_90.275_20.-10 | 346.9 |  | 0 | 100 | 100 | 4 | 0 | 2135 | 20 | -10 | 737
[98] | 34.1 | Cyl | S100.100.4_30.275_20.-10 | 346.9 |  | 0 | 100 | 100 | 4 | 0 | 2135 | 20 | -10 | 526.2
[98] | 93.6 | Cyl | R100.150.4_90.275_20.-10 | 268.1 |  | 0 | 150 | 100 | 4 | 0 | 2135 | 20 | -10 | 945.8
[98] | 31.7 | Cyl | R100.150.4_30.275_20.-10 | 268.1 |  | 0 | 150 | 100 | 4 | 0 | 2135 | 20 | -10 | 563.3
[98] | 93.4 | Cyl | R100.150.5_90.275_20.-10 | 304.5 |  | 0 | 150 | 100 | 5 | 0 | 2135 | 20 | -10 | 1042
[98] | 30.6 | Cyl | R100.150.5_30.275_20.-10 | 304.5 |  | 0 | 150 | 100 | 5 | 0 | 2135 | 20 | -10 | 720.2
[99] | 39 | Cyl | PYA-1 | 295 |  | 0 | 150 | 100 | 4.065 | 0 | 700 | 10 | 10 | 750
[99] | 66 | Cyl | PYA-2 | 295 |  | 0 | 150 | 100 | 4.065 | 0 | 800 | 15 | 15 | 1040
[99] | 52 | Cyl | PYA-3 | 295 |  | 0 | 150 | 100 | 4.065 | 0 | 900 | 20 | 20 | 810
[99] | 52 | Cyl | PYA-4 | 242 |  | 0 | 200 | 150 | 4.433 | 0 | 700 | 20 | 20 | 1750
[99] | 39 | Cyl | PYA-5 | 242 |  | 0 | 200 | 150 | 4.433 | 0 | 800 | 30 | 30 | 1400
[99] | 66 | Cyl | PYA-6 | 242 |  | 0 | 200 | 150 | 4.433 | 0 | 900 | 40 | 40 | 1250
[99] | 66 | Cyl | PYA-7 | 336 |  | 0 | 300 | 200 | 5.73 | 0 | 800 | 50 | 50 | 3450
[99] | 52 | Cyl | PYA-8 | 336 |  | 0 | 300 | 200 | 5.73 | 0 | 900 | 60 | 60 | 2650
[99] | 39 | Cyl | PYA-9 | 336 |  | 0 | 300 | 200 | 5.73 | 0 | 1000 | 70 | 70 | 2445
[105] | 70.5 | Cyl | E1 | 746 |  | 0 | 300 | 300 | 5 | 0 | 1720 | 40 | 40 | 6491
[105] | 83.6 | Cyl | E2 | 746 |  | 0 | 300 | 150 | 5 | 0 | 1720 | 20 | 20 | 3873
[105] | 70.5 | Cyl | E3 | 301 |  | 0 | 300 | 300 | 5 | 0 | 1720 | 40 | 40 | 4553
[106] | 43.2 | Cube | SC40-150-0.2 | 488.4 |  | 0 | 150 | 150 | 8.28 | 0 | 1180 | 13 | 13 | 2470
[106] | 43.2 | Cube | SC40-180-0.2 | 488.4 |  | 0 | 180 | 120 | 8.28 | 0 | 1180 | 18.5 | 18.5 | 2660
[106] | 43.2 | Cube | SC40-200-0.2 | 488.4 |  | 0 | 200 | 100 | 8.28 | 0 | 1180 | 20 | 20 | 2595
[106] | 55.3 | Cube | SC50-150-0.2 | 488.4 |  | 0 | 150 | 150 | 8.28 | 0 | 1180 | 15 | 15 | 2450
[106] | 55.3 | Cube | SC50-180-0.2 | 488.4 |  | 0 | 180 | 120 | 8.28 | 0 | 1180 | 18 | 18 | 2530
[106] | 55.3 | Cube | SC50-200-0.2 | 488.4 |  | 0 | 200 | 100 | 8.28 | 0 | 1180 | 19 | 19 | 2625
[106] | 43.2 | Cube | SC40-150-0.4 | 488.4 |  | 0 | 150 | 150 | 8.28 | 0 | 1180 | 31.5 | 31.5 | 2042
[106] | 43.2 | Cube | SC40-180-0.4 | 488.4 |  | 0 | 180 | 120 | 8.28 | 0 | 1180 | 37 | 37 | 2150
[106] | 43.2 | Cube | SC40-200-0.4 | 488.4 |  | 0 | 200 | 100 | 8.28 | 0 | 1180 | 39.8 | 39.8 | 2228
[106] | 55.3 | Cube | SC50-150-0.4 | 488.4 |  | 0 | 150 | 150 | 8.28 | 0 | 1180 | 32.5 | 32.5 | 2020
[106] | 55.3 | Cube | SC50-180-0.4 | 488.4 |  | 0 | 180 | 120 | 8.28 | 0 | 1180 | 41 | 41 | 2150
[106] | 55.3 | Cube | SC50-200-0.4 | 488.4 |  | 0 | 200 | 100 | 8.28 | 0 | 1180 | 41.5 | 41.5 | 2100
[132] | 20.34 | Cyl | SL-C110 | 761 |  | 0 | 120 | 120 | 5 | 0 | 2174 | 10 | 10 | 1481
[132] | 20.34 | Cyl | SL-C160 | 761 |  | 0 | 170 | 170 | 5 | 0 | 2416 | 15 | 15 | 2126
[132] | 20.34 | Cyl | SL-C210 | 761 |  | 0 | 220 | 220 | 5 | 0 | 2416 | 20 | 20 | 2939
[132] | 20.34 | Cyl | SL-C260 | 761 |  | 0 | 270 | 270 | 5 | 0 | 2817 | 25 | 25 | 3062
[137] | 183 | Cyl 100 | SS-1 | 465 |  | 0 | 200 | 200 | 12.5 | 0 | 3640 | 20 | 20 | 5187
[137] | 176 | Cyl 100 | SS-2 | 756 |  | 0 | 200 | 200 | 12 | 0 | 3640 | 20 | 20 | 7136
[137] | 177 | Cyl 100 | SS-3 | 756 |  | 0 | 200 | 200 | 12 | 0 | 3640 | 50 | 50 | 5078
[143] | 183 | Cyl 100 | SS-1 | 465 |  | 0 | 200 | 200 | 12.5 | 0 | 3640 | 20 | 20 | 5187
[143] | 176 | Cyl 100 | SS-2 | 756 |  | 0 | 200 | 200 | 12 | 0 | 3640 | 20 | 20 | 7136
[143] | 177 | Cyl 100 | SS-3 | 756 |  | 0 | 200 | 200 | 12 | 0 | 3640 | 50 | 50 | 4997
[144] | 30 | Cyl | S1 | 495 |  | 0 | 120 | 120 | 4 | 0 | 360 | 15 | 15 | 1294
[144] | 30 | Cyl | S2 | 495 |  | 0 | 120 | 120 | 4 | 0 | 360 | 25 | 25 | 1125
[144] | 30 | Cyl | S3 | 495 |  | 0 | 120 | 120 | 4 | 0 | 360 | 30 | 30 | 949
[144] | 30 | Cyl | S4 | 495 |  | 0 | 120 | 120 | 4 | 0 | 360 | 45 | 45 | 810
[144] | 30 | Cyl | S5 | 495 |  | 0 | 150 | 100 | 4 | 0 | 450 | 15 | 15 | 1422
[144] | 30 | Cyl | S6 | 495 |  | 0 | 150 | 100 | 4 | 0 | 450 | 30 | 30 | 1190
[144] | 30 | Cyl | S7 | 495 |  | 0 | 150 | 100 | 4 | 0 | 450 | 45 | 45 | 964
[144] | 30 | Cyl | S8 | 495 |  | 0 | 150 | 100 | 4 | 0 | 450 | 60 | 60 | 763
[144] | 30 | Cyl | S9 | 495 |  | 0 | 180 | 90 | 4 | 0 | 540 | 20 | 20 | 1491
[144] | 30 | Cyl | S10 | 495 |  | 0 | 180 | 90 | 4 | 0 | 540 | 30 | 30 | 1319
[144] | 30 | Cyl | S11 | 495 |  | 0 | 180 | 90 | 4 | 0 | 540 | 40 | 40 | 1208
[144] | 30 | Cyl | S12 | 495 |  | 0 | 180 | 90 | 4 | 0 | 540 | 50 | 50 | 1051
[144] | 30 | Cyl | S13 | 495 |  | 0 | 130 | 130 | 4 | 0 | 390 | 15 | 15 | 1472
[144] | 30 | Cyl | S14 | 495 |  | 0 | 130 | 130 | 4 | 0 | 390 | 25 | 25 | 1305
[144] | 30 | Cyl | S15 | 495 |  | 0 | 130 | 130 | 4 | 0 | 390 | 40 | 40 | 1022
[144] | 30 | Cyl | S16 | 495 |  | 0 | 130 | 130 | 4 | 0 | 390 | 55 | 55 | 789
[144] | 30 | Cyl | L1 | 495 |  | 0 | 150 | 100 | 4 | 0 | 2600 | 15 | 15 | 1130
[144] | 30 | Cyl | L2 | 495 |  | 0 | 150 | 100 | 4 | 0 | 2600 | 30 | 30 | 884
[144] | 30 | Cyl | L3 | 495 |  | 0 | 150 | 100 | 4 | 0 | 2600 | 45 | 45 | 711
[144] | 30 | Cyl | L4 | 495 |  | 0 | 150 | 100 | 4 | 0 | 2600 | 60 | 60 | 617
[148] | 110.5 | Cube | EC1-1 | 434.56 |  | 0 | 150 | 150 | 4 | 0 | 450 | 20 | 20 | 2114.4
[148] | 110.5 | Cube | EC1-2 | 434.56 |  | 0 | 150 | 150 | 4 | 0 | 450 | 20 | 20 | 2129.7
[148] | 110.5 | Cube | EC2-1 | 434.56 |  | 0 | 150 | 150 | 4 | 0 | 450 | 35 | 35 | 1845.9
[148] | 110.5 | Cube | EC2-2 | 434.56 |  | 0 | 150 | 150 | 4 | 0 | 450 | 35 | 35 | 1717.2
[148] | 110.5 | Cube | EC3-1 | 434.56 |  | 0 | 150 | 150 | 4 | 0 | 450 | 50 | 50 | 1561.4
[148] | 110.5 | Cube | EC3-2 | 434.56 |  | 0 | 150 | 150 | 4 | 0 | 450 | 50 | 50 | 1454.9
[148] | 110.5 | Cube | EC4-1 | 434.56 |  | 0 | 150 | 150 | 4 | 0 | 450 | 65 | 65 | 1265
[148] | 110.5 | Cube | EC4-2 | 434.56 |  | 0 | 150 | 150 | 4 | 0 | 450 | 65 | 65 | 1244.1
[148] | 110.5 | Cube | EC5-1 | 433.1 |  | 0 | 150 | 150 | 5 | 0 | 450 | 50 | 50 | 1668.6
[148] | 110.5 | Cube | EC5-2 | 433.1 |  | 0 | 150 | 150 | 5 | 0 | 450 | 50 | 50 | 1630.1
[148] | 110.5 | Cube | EC6-1 | 436.9 |  | 0 | 150 | 150 | 6 | 0 | 450 | 50 | 50 | 1835.7
[148] | 110.5 | Cube | EC6-2 | 436.9 |  | 0 | 150 | 150 | 6 | 0 | 450 | 50 | 50 | 1797.2
[151] | 50 | Cyl | HS2 | 300 |  | 0 | 126 | 126 | 3 | 0 | 360 | 20 | 20 | 996
[151] | 50 | Cyl | HS3 | 300 |  | 0 | 126 | 126 | 3 | 0 | 360 | 40 | 40 | 739
[151] | 50 | Cyl | HS4 | 300 |  | 0 | 126 | 126 | 3 | 0 | 360 | 50 | 50 | 619
[151] | 50 | Cyl | HS8 | 300 |  | 0 | 156 | 156 | 3 | 0 | 450 | 25 | 25 | 1426
[151] | 50 | Cyl | HS9 | 300 |  | 0 | 156 | 156 | 3 | 0 | 450 | 50 | 50 | 1203
[151] | 50 | Cyl | HS10 | 300 |  | 0 | 156 | 156 | 3 | 0 | 450 | 60 | 60 | 959
[151] | 32 | Cyl | NS2 | 300 |  | 0 | 186 | 186 | 3 | 0 | 540 | 37 | 37 | 1069
[151] | 32 | Cyl | NS3 | 300 |  | 0 | 186 | 186 | 3 | 0 | 540 | 56 | 56 | 1133
[151] | 32 | Cyl | NS4 | 300 |  | 0 | 186 | 186 | 3 | 0 | 540 | 84 | 84 | 895
[151] | 38 | Cyl | NS8 | 300 |  | 0 | 246 | 246 | 3 | 0 | 720 | 48 | 48 | 2255
[151] | 38 | Cyl | NS9 | 300 |  | 0 | 246 | 246 | 3 | 0 | 720 | 74 | 74 | 1900
[151] | 38 | Cyl | NS10 | 300 |  | 0 | 246 | 246 | 3 | 0 | 720 | 100 | 100 | 1279
[159] | 47 | Cyl | 1-1 | 304 |  | 0 | 120 | 120 | 5 | 0 | 3000 | 20 | 20 | 610
[159] | 46 | Cyl | 2-1 | 438 |  | 0 | 120 | 120 | 5 | 0 | 3000 | 20 | 20 | 700
[159] | 96 | Cyl | 3-1 | 327 |  | 0 | 120 | 120 | 5 | 0 | 3000 | 20 | 20 | 710
[159] | 96 | Cyl | 4-1 | 439 |  | 0 | 120 | 120 | 5 | 0 | 3000 | 20 | 20 | 830
[159] | 39 | Cyl | 5-1 | 323 |  | 0 | 120 | 120 | 8 | 0 | 3000 | 20 | 20 | 740
[159] | 46 | Cyl | 6-1 | 300 |  | 0 | 120 | 120 | 8 | 0 | 3000 | 20 | 20 | 770
[159] | 47 | Cyl | 7-1 | 376 |  | 0 | 120 | 120 | 8 | 0 | 3000 | 20 | 20 | 870
[159] | 103 | Cyl | 8-1 | 323 |  | 0 | 120 | 120 | 8 | 0 | 3000 | 20 | 20 | 820
[159] | 103 | Cyl | 9-1 | 379 |  | 0 | 120 | 120 | 8 | 0 | 3000 | 20 | 20 | 1000
[159] | 39 | Cyl | 10-1 | 379 |  | 0 | 120 | 120 | 8 | 0 | 3000 | 20 | 20 | 820
[159] | 80 | Cyl | 13-1 | 390 |  | 0 | 120 | 120 | 8 | 0 | 3000 | 10 | 10 | 1160
[159] | 92 | Cyl | 17-1 | 404 |  | 0 | 120 | 120 | 8 | 0 | 3000 | 20 | 20 | 1010

## Refs.
[1] | N. J. Gardner, “Use of spiral welded steel tubes in pipe columns,” JP, vol. 65, no. 11, pp. 937–942, Nov. 1968.
[2] | B. Tsuji, M. Nakashima, and S. Morita, “Axial compression behavior of concrete filled circular steel tubes,” Proceedings of the Third International Conference on Steel-Concrete Composite Structures, Wakabayashi, M. (ed.), Fukuoka, Japan, September 26-29, 1991, Association for International Cooperation and Research in Steel-Concrete Composite Structures, pp. 19–24, 1991.
[3] | K. Sakino and H. Hayashi, “Behavior of concrete filled steel tubular stub columns under concentric loading,” Proceedings of the Third International Conference on Steel-Concrete Composite Structures, Wakabayashi, M. (ed.), Fukuoka, Japan, September 26-29, 1991, Association for International Cooperation and Research in Steel-Concrete Composite Structures, pp. 25–30, 1991.
[4] | L. K. Luksha, D. V. Cherkasov, and V. E. Shevchuk, “Strength testing of large-diameter concrete filled tubular members,” Proceedings of the Third International Conference on Steel-Concrete Composite Structures, Wakabayashi, M. (ed.), Fukuoka, Japan, September 26-29, 1991, Association for International Cooperation and Research in Steel-Concrete Composite Structures, pp. 67–71, 1991.
[5] | C. Matsui, K. Tsuda, and Y. Ishibashi, “Slender concrete filled steel tubular columns under combined compression and bending,” Structural Steel, PSSC95, 4th Pacific Structural Steel Conference, Vol. 3, Steel- Concrete Composite Structures, Singapore, pp. 29–36, 1995.
[6] | A. E. Kilpatrick, “Response of composite columns to applied axial shortening,” Proceedings, Fourth International Conference on Steel-Concrete Composite Structures, ASCCS, Kosice, Slovakia, pp. 218–221, Jun. 1994.
[7] | M. D. O’Shea and R. Q. Bridge, “Design of Thin-Walled Concrete Filled Steel Tubes,” University of Sydney, Department of Civil Engineering, Research Report No. R758, 1997.
[8] | M. D. O’Shea and R. Q. Bridge, “Tests on Circular Thin-Walled Steel Tubes Filled with Medium and High Strength Concrete,” University of Sydney, Department of Civil Engineering, Research Report No. R755, 1997.
[9] | M. D. O’Shea and R. Q. Bridge, “Tests on Circular Thin-Walled Steel Tubes Filled with Very High Strength Concrete,” University of Sydney, Department of Civil Engineering, Research Report No. R754, 1997.
[10] | K. Uenaka, H. Kitoh, K. Sonoda, and M. Hayami, “Experimental Study on Concrete Filled Double Tubular Steel Columns under Axial Loading,” Advances in Structures, Balkema Press, pp. 877–882, 2003.
[11] | S. H. Cai, “A study on basic behavior and strength of concrete filled steel tubular short column,” Structural Institute of China Building Research Academy, 1984.
[12] | K. F. Tan, X. C. Pu, and S. H. Cai, “Study on mechanical properties of extra-strength concrete encased in steel tubes,” J. Building Struct., P. R. China, vol. 20, no. 1, pp. 10–15, 1999.
[13] | T. Yamamoto, J. Kawaguchi, and S. Morino, “Experimental Study of Scale Effects on the Compressive Behavior of Short Concrete-Filled Steel Tube Columns,” Composite Construction in Steel and Concrete IV, 2000.
[14] | L.-H. Han and G.-H. Yao, “Experimental behaviour of thin-walled hollow structural steel (HSS) columns filled with self-consolidating concrete (SCC),” Thin-Walled Structures, vol. 42, no. 9, pp. 1357–1377, Sep. 2004.
[15] | L.-H. Han and G.-H. Yao, “Influence of concrete compaction on the strength of concrete-filled steel RHS columns,” Journal of Constructional Steel Research, vol. 59, no. 6, pp. 751–767, Jun. 2003.
[16] | L.-H. Han and G.-H. Yao, “Behaviour of concrete-filled hollow structural steel (HSS) columns with pre-load on the steel tubes,” Journal of Constructional Steel Research, vol. 59, no. 12, pp. 1455–1475, Dec. 2003.
[17] | A. T. Beck, W. L. A. de Oliveira, S. De Nardim, and A. L. H. C. ElDebs, “Reliability-based evaluation of design code provisions for circular concrete-filled steel columns,” Engineering Structures, vol. 31, no. 10, pp. 2299–2308, Oct. 2009.
[18] | Z. Yu, F. Ding, and C. S. Cai, “Experimental behavior of circular concrete-filled steel tube stub columns,” Journal of Constructional Steel Research, vol. 63, no. 2, pp. 165–174, Feb. 2007.
[19] | K. Klöppel and W. Goder, “Traglastversuche mit ausbetonierten Stahlrohen und Aufstellung einer Bemessungsformel,” Der Stahlbau, Berlin, vol. 26, no. 1, Jan. 1957.
[20] | H. J. Salani and J. R. Sims, “Behavior of Mortar Filled Steel Tubes in Compression,” JP, vol. 61, no. 10, pp. 1271–1284, Oct. 1964.
[21] | N. J. Gardner and E. R. Jacobson, “Structural Behavior of Concrete Filled Steel Tubes,” JP, vol. 64, no. 7, pp. 404–413, Jul. 1967.
[22] | R. W. Furlong, “Strength of Steel-Encased Concrete Beam Columns,” Journal of the Structural Division, vol. 93, no. 5, pp. 113–124, 1967.
[23] | R. W. Furlong, “Design of Steel-Encased Concrete Beam-Columns,” Journal of the Structural Division, vol. 94, no. 1, pp. 267–282, 1968.
[24] | J. C. Chapman and P. K. Neogi, “Research on concrete filled tubular columns,” Engineering StructuresLaboratory Reports, Civil Engineering Department, Imperial College, May 1966.
[25] | R. B. Knowles and R. Park, “Strength of Concrete Filled Steel Tubular Columns,” Journal of the Structural Division, vol. 95, no. 12, pp. 2565–2588, 1969.
[26] | L.-H. Han and S.-Z. Yan, “Experimental Studies on the Strength with High Slenderness Ratio Concrete Filled Steel Tubular Columns,” Proceedings of the Sixth ASCCS International Conference on Steel-Concrete Composite Structures, Xiao, Y. and Mahin, S. A. (eds.), Los Angeles, California, March 22-24, 2000, Association for International Cooperation and Research in Steel-Concrete Composite Structures, Los Angeles, California, pp. 419–426, 2000.
[27] | K. Fujii, “Structural and Ultimate Behavior of Two Types of Mortar Filled Steel Tubes in Compression,” Steel-Concrete Composite Structures, Proceedings of the Fourth International Conference on Steel-Concrete Composite Structures, Javor, T. (ed.), Kosice, Slovakia, June 20-23, 1994, Association for International Cooperation and Research in Steel-Concrete Composite Structures, Expertcentrum, Bratislava, Slovakia, pp. 194–197, 1994.
[28] | Structural Stability Research Council, Task Group 20, “A Specification for the Design of Steel-Concrete Composite Columns ¦ American Institute of Steel Construction,” Engineering Journal, AISC, vol. 16, no. 4, pp. 101–115, 1979.
[29] | H. S. Saw and J. Y. R. Liew, “Assessment of current methods for the design of composite columns in buildings,” Journal of Constructional Steel Research, vol. 53, no. 2, pp. 121–147, Feb. 2000.
[30] | R. Bridge and M. D. O’Shea, “Local Buckling of Square Thin-Walled Steel Tubes Filled with Concrete,” Proceedings of the Fifth International Colloquium on Stability of Metal Structures (North American Session) -- Future Directions in Stability: Research and Design,, Lehigh University, Bethlehem, Pennsylvania, pp. 63–72, 1996.
[31] | S. Ghannam, Y. A. Jawad, and Y. Hunaiti, “Failure of lightweight aggregate concrete-filled steel tubular columns,” Steel and Composite Structures, vol. 4, no. 1, pp. 1–8, 2004.
[32] | B. Chen, L. Wang, U. Z. Ou, and L. Han, “Experimental study of stress-stain relation of eccentrically-loaded concrete-filled steel tubular columns,” Engineering Mechanics, 2003.
[33] | J. Zeghiche and K. Chaoui, “An experimental behaviour of concrete-filled steel tubular columns,” Journal of Constructional Steel Research, vol. 61, no. 1, pp. 53–66, Jan. 2005.
[34] | P. K. Neogi, H. K. Sen, and J. C. Chapman, “Concrete-Filled Tubular Steel Columns Under Eccentric Loading,” The Structural Engineer, vol. 47, no. 5, pp. 187–195, 1969.
[35] | B. V. Rangan and M. Joyce, “Strength of Eccentrically Loaded Slender Steel Tubular Columns Filled With High-Strength Concrete,” SJ, vol. 89, no. 6, pp. 676–681, Nov. 1992.
[36] | D. Liu and W.-M. Gho, “Axial load behaviour of high-strength rectangular concrete-filled steel tubular stub columns,” Thin-Walled Structures, vol. 43, no. 8, pp. 1131–1142, Aug. 2005.
[37] | D. Liu, W.-M. Gho, and J. Yuan, “Ultimate capacity of high-strength rectangular concrete-filled steel hollow section stub columns,” Journal of Constructional Steel Research, vol. 59, no. 12, pp. 1499–1515, Dec. 2003.
[38] | L.-H. Guo, S.-M. Zhang, and W.-J. Kim, “Elastic and elastic-plastic buckling behavior of SHS steel tube filled with concrete,” Harbin Gongye Daxue Xuebao/Journal of Harbin Institute of Technology, vol. 38, no. 8, pp. 1350–1354, 2006.
[39] | F. Zhou and B. Young, “Tests of concrete-filled aluminum stub columns,” Thin-Walled Structures, vol. 46, no. 6, pp. 573–583, Jun. 2008.
[40] | M. Tomii and K. Sakino, “Experimental studies on the ultimate moment of concrete filled square steel tubular beam-columns.,” Transactions of the Architectural Institute of Japan, no. 275, pp. 55–65, 1979.
[41] | M. Tomii and K. Sakino, “Elasto-Plastic Behavior of Concrete Filled Square Steel Tubular Beam-Columns,” Transactions of the Architectural Institute of Japan, no. 280, pp. 111–120, 1979.
[42] | M. Tomii and K. Sakino, “Experimental Studies on Concrete Filled Square Steel Tubular Beam-Columns Subjected to Monotonic Shearing Force and Constant Axial Force,” Transactions of the Architectural Institute of Japan, no. 281, pp. 81–90, 1979.
[43] | M. Grauers, “Composite columns of hollow steel sections filled with high strength concrete,” Göteborg, Chalmers Univ. of Technology, Diss. : 1993, 1993.
[44] | E. Inai and K. Sakino, “Simulation of Flexural Behavior of Square Concrete Filled Steel Tubular Columns,” Proceedings of the Third Joint Technical Coordinating Committee Meeting, U.S.-Japan Cooperative Research Program, Phase 5: Composite and Hybrid Structures, Hong Kong, National Science Foundation, Arlington, Virginia., 1996.
[45] | H. Nakahara and K. Sakino, “Axial Compressive and Uniform Bending Tests of High Strength Concrete Filled Square Steel Tubular Columns,” Proceedings of the Fifth Pacific Structural Steel Conference, Seoul, Korea, pp. 943–948, 1998.
[46] | A. Varma, “Seismic behavior, analysis, and design of high strength square concrete filled steel tube (CFT) columns,” 2000.
[47] | Y. Q. Lu and D. J. L. Kennedy, “The flexural behaviour of concrete-filled hollow structural sections,” Can. J. Civ. Eng., vol. 21, no. 1, pp. 111–130, Feb. 1994.
[48] | D. Lam and C. A. Williams, “Experimental study on concrete filled square hollow sections,” Steel and Composite Structures, vol. 4, no. 2, pp. 95–112, 2004.
[49] | R. Q. Bridge, “Concrete Filled Steel Tubular Columns,” University of Sydney, Department of Civil Engineering, Research Report No. R283, 1976.
[50] | H. Shakir-Khalil and Z. Zeghiche, “Experimental Behaviour of Concrete-Filled Rolled Rectangular Hollow-Section Columns,” The Structural Engineer, vol. 67, no. 19, pp. 345–353, 1989.
[51] | H. Shakir-Khalil and M. Mouli, “Further Tests on Concrete-Filled Rectangular Hollow-Section Columns,” The Structural Engineer, vol. 68, no. 20, pp. 405–413, 1990.
[52] | R. Bergmann, “Load Introduction in Composite Columns Filled With High Strength Concrete,” Tubular Structures VI, Proceedings of the Sixth International Symposium on Tubular Structures, Grundy, P., Holgate, A., and Wong, B. (eds.), Melbourne, Australia, 14-16 December 1994, A. A. Balkema, Rotterdam, The Netherlands, pp. 373–380, 1994.
[53] | S. P. Schneider, “Axially Loaded Concrete-Filled Steel Tubes,” Journal of Structural Engineering, vol. 124, no. 10, pp. 1125–1138, Oct. 1998.
[54] | J. Chung, C. Matsui, and K. Tsuda, “Simplified design formula of slender concrete filled steel tubular beam-columns,” Structural Engineering and Mechanics, vol. 12, no. 1, pp. 71–84, Jul. 2001.
[55] | H. Nakahara and K. Sakino, “Practical Analysis for High Strength CFT Columns under Eccentric Compression,” Proceedings of the Sixth ASCCS International Conference on Steel-Concrete Composite Structures, Xiao, Y. and Mahin, S. A. (eds.), Los Angeles, California, March 22-24, 2000, Association for International Cooperation and Research in Steel-Concrete Composite Structures, Los Angeles, California, 2000.
[56] | H. Shakir-Khalil and A. Al-Rawdan, “Behaviour of Asymmetrically Loaded Concrete-Filled Tubular Columns,” Tubular Structures VII, Proceedings of the Seventh International Symposium on Tubular Structures, Farkas J. and Jarmai, K. (eds.), University of Miskolc, Hungary, pp. 363–370, 1996.
[57] | M. Mursi and B. Uy, “Strength of Concrete Filled Steel Box Columns Incorporating Interaction Buckling,” Journal of Structural Engineering, vol. 129, no. 5, pp. 626–639, May 2003.
[58] | L. Guo and S. Zhang, “Behavior of concrete-filled RHS steel tubes subjected to axial compression combined with bi-axial bending moment,” Proceedings of the 3rd International Conference on Steel and Composite Structures (ICSCS07), Taylor & Francis, Manchester, UK., 2007.
[59] | W. D. Wang, L. T. Han, and J. T. You, “Experimental studies on hysteretic behaviors of steel beam to concrete filled SHS column connections with stiffening ring,” China Civil Engineering Journal, vol. 39, no. 9, pp. 17–25, 2006.
[60] | A. Kuranovas, “Influence of interaction between hollow concrete‐filled steel tubes components to their strength,” Proc. of an 8th International Conference on Steel‐Concrete Composite and Hybrid Structures. Harbin, pp. 155–167, 2006.
[61] | L.-H. Han, Z. Tao, and W. Liu, “Effects of Sustained Load on Concrete-Filled Hollow Structural Steel Columns,” Journal of Structural Engineering, vol. 130, no. 9, pp. 1392–1404, Sep. 2004.
[62] | M. Elchalakani, X. L. Zhao, and R. H. Grzebieta, “Concrete-filled circular steel tubes subjected to pure bending,” Journal of Constructional Steel Research, vol. 57, no. 11, pp. 1141–1168, Nov. 2001.
[63] | P. Guiaux and J. Janss, “Buckling behavior of columns made with steel tubes and filled with concrete,” CIDECT Issue 70/42/E, No. MT 65, 1970.
[64] | S. Cai and Z. Jiao, “Behavior and Ultimate Strength of Short Concrete-Filled Steel Tubular Columns.,” Journal of Building Structures, pp. 13–29, 1984.
[65] | S. H. Cai and W. L. Gu, “Behavior and Ultimate Strength of Long Concrete-Filled Steel Tubular Columns,” Journal of Building Structures, pp. 32–40, 1985.
[66] | K. Sakino, M. Tomii, and K. Watanabe, “Sustaining Load Capacity of Plain Concrete Stub Columns Confined by Circular Steel Tube,” Proceedings 1st ASCCS International Conference on Steel-Concrete Composite Structures, Harbin, China, 112–118. Salani, H. R. and Sims, J. R. (1964). “Behavior of Mortar Filled Steel Tubes in Compression,” Journal of the American Concrete Institute, vol. 61, no. 10, pp. 1271–1283, 1985.
[67] | C. Y. Lin, “Axial Capacity of Concrete Infilled Cold-Formed Steel Columns,” Ninth International Specialty Conference on Cold-Formed Steel Structures, St. Louis, Missouri, U.S.A., pp. 443–457, 1988.
[68] | S.-H. Cai, “Influence of Moment Distribution Diagram on Load-Carrying Capacity of Concrete-Filled Steel Tubular Columns,” Proceedings of the Third International Conference on Steel-Concrete Composite Structures, Wakabayashi, M. (ed.), Fukuoka, Japan, September 26-29, 1991, Association for International Cooperation and Research in Steel-Concrete Composite Structures, pp. 113–118, 1991.
[69] | L. K. Luksha and A. P. Nesterovich, “Strength of Tubular Concrete Cylinders under Combined Loading,” Proceedings of 3rd International Conference on Steel-Concrete Composite Structures, Fukuoka, Japan, pp. 67–71, 1991.
[70] | K. Masuo, M. Adachi, K. Kawabata, M. Kobayashi, and M. Konishi, “Buckling Behavior of Concrete Filled Circular Steel Tubular Columns Using Light-Weight Concrete,” Proceedings 3rd ASCCS International Conference on Composite Construction, Fukuoka, Japan, pp. 95–100, 1991.
[71] | J. R. Kenny, D. A. Bruce, and R. Bjorhovde, “Removal of Yield Stress Limitation for Composite Tubular Columns,” Engineering Journal, AISC, vol. 31, no. 1, pp. 1–11, 1994.
[72] | C. Matsui and K. Tsuda, “Strength And Behavior Of Slender Concrete Filled Steel Tubular Columns,” Proceedings of The Second International Symposium on Civil Infrastructure Systems, P. T. Y. Chang, L. W. Lu, and L. Wei, eds., Hong Kong, China., 1996.
[73] | A. E. Kilpatrick and B. V. Rangan, “Tests on High-Strength Concrete-Filled Steel Tubular Columns,” SJ, vol. 96, no. 2, pp. 268–274, Mar. 1999.
[74] | M. Johansson, C. Claeson, K. Gylltoft, and M. Akesson, “Structural Behavior of Circular Composite Columns Under Various Means of Load Application,” Composite and Hybrid Structures, Proceedings of the Sixth ASCCS International Conference on Steel-Concrete Composite Structures, Los Angeles, California, pp. 427–434, 2000.
[75] | M. D. O’Shea and R. Q. Bridge, “Design of Circular Thin-Walled Concrete Filled Steel Tubes,” Journal of Structural Engineering, vol. 126, no. 11, pp. 1295–1303, Nov. 2000.
[76] | M. Johansson and K. Gylltoft, “Mechanical Behavior of Circular Steel–Concrete Composite Stub Columns,” Journal of Structural Engineering, vol. 128, no. 8, pp. 1073–1081, Aug. 2002.
[77] | B. Chen and H. Hikosaka, “Eccentricity Ratio Effect on the Behavior of Eccentrically Loaded CFST Columns,” Proceedings ASSCCA’03 International Conference Advances in Structures (ASCCS-7), Sydney, Australia, pp. 973–978, 2003.
[78] | S. R. Gopal and P. D. Manoharan, “Structural Behavior of Slender Steel Tubular Columns Infilled with Fibre Reinforced Concrete,” Proceedings ASSCCA’03 International Conference Advances in Structures (ASCCS-7), Sydney, Australia, pp. 871–875, 2003.
[79] | G. Giakoumelis and D. Lam, “Axial capacity of circular concrete-filled tube columns,” Journal of Constructional Steel Research, vol. 60, no. 7, pp. 1049–1068, Jul. 2004.
[80] | K. Sakino, H. Nakahara, S. Morino, and I. Nishiyama, “Behavior of Centrally Loaded Concrete-Filled Steel-Tube Short Columns,” Journal of Structural Engineering, vol. 130, no. 2, pp. 180–188, Feb. 2004.
[81] | Q. Yu, Z. Tao, and Y.-X. Wu, “Experimental behaviour of high performance concrete-filled steel tubular columns,” Thin-Walled Structures, vol. 46, no. 4, pp. 362–370, Apr. 2008.
[82] | S.-H. Lee, B. Uy, S.-H. Kim, Y.-H. Choi, and S.-M. Choi, “Behavior of high-strength circular concrete-filled steel tubular (CFST) column under eccentric loading,” Journal of Constructional Steel Research, vol. 67, no. 1, pp. 1–13, Jan. 2011.
[83] | G. Muciaccia, F. Giussani, G. Rosati, and F. Mola, “Response of self-compacting concrete filled tubes under eccentric compression,” Journal of Constructional Steel Research, vol. 67, no. 5, pp. 904–916, May 2011.
[84] | J. M. Portolés, M. L. Romero, J. L. Bonet, and F. C. Filippou, “Experimental study of high strength concrete-filled circular tubular columns under eccentric loading,” Journal of Constructional Steel Research, vol. 67, no. 4, pp. 623–633, Apr. 2011.
[85] | M. Dundu, “Compressive strength of circular concrete filled steel tube columns,” Thin-Walled Structures, vol. 56, pp. 62–70, Jul. 2012.
[86] | Y. F. Yang and L. H. Han, “Concrete filled steel tube (CFST) columns subjected to concentrically partial compression,” Thin-Walled Structures, vol. 50, no. 1, pp. 147–156, Jan. 2012.
[87] | X. Chang, L. Fu, H.-B. Zhao, and Y.-B. Zhang, “Behaviors of axially loaded circular concrete-filled steel tube (CFT) stub columns with notch in steel tubes,” Thin-Walled Structures, vol. 73, pp. 273–280, Dec. 2013.
[88] | S. Guler, A. Çopur, and M. Aydogan, “Axial capacity and ductility of circular UHPC-filled steel tube columns,” Magazine of Concrete Research, vol. 65, no. 15, pp. 898–905, Aug. 2013.
[89] | J. M. Portolés, E. Serra, and M. L. Romero, “Influence of ultra-high strength infill in slender concrete-filled steel tubular columns,” Journal of Constructional Steel Research, vol. 86, pp. 107–114, Jul. 2013.
[90] | T. Ekmekyapar and B. J. M. AL-Eliwi, “Experimental behaviour of circular concrete filled steel tube columns and design specifications,” Thin-Walled Structures, vol. 105, pp. 220–230, Aug. 2016.
[91] | M. L. Romero, C. Ibañez, A. Espinos, J. M. Portolés, and A. Hospitaler, “Influence of Ultra-high Strength Concrete on Circular Concrete-filled Dual Steel Columns,” Structures, vol. 9, pp. 13–20, Feb. 2017.
[92] | T. Fujimoto, A. Mukai, I. Nishiyama, and K. Sakino, “Behavior of Eccentrically Loaded Concrete-Filled Steel Tubular Columns,” Journal of Structural Engineering, vol. 130, no. 2, pp. 203–212, Feb. 2004.
[93] | G. Li, D. Liu, Z. Yang, and C. Zhang, “Flexural behavior of high strength concrete filled high strength square steel tube,” Journal of Constructional Steel Research, vol. 128, pp. 732–744, Jan. 2017.
[94] | L.-H. Han and Y.-F. Yang, “Analysis of thin-walled steel RHS columns filled with concrete under long-term sustained loads,” Thin-Walled Structures, vol. 41, no. 9, pp. 849–870, Sep. 2003.
[95] | Z. Tao, L.-H. Han, and D.-Y. Wang, “Experimental behaviour of concrete-filled stiffened thin-walled steel tubular columns,” Thin-Walled Structures, vol. 45, no. 5, pp. 517–527, May 2007.
[96] | S. Zhang and L. Guo, “Behaviour of High Strength Concrete-Filled Slender RHS Steel Tubes,” Advances in Structural Engineering, vol. 10, no. 4, pp. 337–351, Aug. 2007.
[97] | D. Hernández-Figueirido, M. L. Romero, J. L. Bonet, and J. M. Montalvá, “Influence of Slenderness on High-Strength Rectangular Concrete-Filled Tubular Columns with Axial Load and Nonconstant Bending Moment,” Journal of Structural Engineering, vol. 138, no. 12, pp. 1436–1445, Dec. 2012.
[98] | D. Hernández-Figueirido, M. L. Romero, J. L. Bonet, and J. M. Montalvá, “Ultimate capacity of rectangular concrete-filled steel tubular columns under unequal load eccentricities,” Journal of Constructional Steel Research, vol. 68, no. 1, pp. 107–117, Jan. 2012.
[99] | X. Qu, Z. Chen, and G. Sun, “Experimental study of rectangular CFST columns subjected to eccentric loading,” Thin-Walled Structures, vol. 64, pp. 83–93, Mar. 2013.
[100] | F. Ding, C. Fang, Y. Bai, and Y. Gong, “Mechanical performance of stirrup-confined concrete-filled steel tubular stub columns under axial loading,” Journal of Constructional Steel Research, vol. 98, pp. 146–157, Jul. 2014.
[101] | F. Aslani, B. Uy, Z. Tao, and F. Mashiri, “Behaviour and design of composite columns incorporating compact high-strength steel plates,” Journal of Constructional Steel Research, vol. 107, pp. 94–110, Apr. 2015.
[102] | Y. Du, Z. Chen, and M.-X. Xiong, “Experimental behavior and design method of rectangular concrete-filled tubular columns using Q460 high-strength steel,” Construction and Building Materials, vol. 125, pp. 856–872, Oct. 2016.
[103] | Y. Du, Z. Chen, and Y. Yu, “Behavior of rectangular concrete-filled high-strength steel tubular columns with different aspect ratio,” Thin-Walled Structures, vol. 109, pp. 304–318, Dec. 2016.
[104] | M. Dundu, “Column buckling tests of hot-rolled concrete filled square hollow sections of mild to high strength steel,” Engineering Structures, vol. 127, pp. 73–85, Nov. 2016.
[105] | H.-J. Lee, I.-R. Choi, and H.-G. Park, “Eccentric Compression Strength of Rectangular Concrete-Filled Tubular Columns Using High-Strength Steel Thin Plates,” Journal of Structural Engineering, vol. 143, no. 5, p. 04016228, May 2017.
[106] | Y. Du, Z. Chen, Y.-B. Wang, and J. Y. Richard Liew, “Ultimate resistance behavior of rectangular concrete-filled tubular beam-columns made of high-strength steel,” Journal of Constructional Steel Research, vol. 133, pp. 418–433, Jun. 2017.
[107] | M. Khan, B. Uy, Z. Tao, and F. Mashiri, “Concentrically loaded slender square hollow and composite columns incorporating high strength properties,” Engineering Structures, vol. 131, pp. 69–89, Jan. 2017.
[108] | M. Khan, B. Uy, Z. Tao, and F. Mashiri, “Behaviour and design of short high-strength steel welded box and concrete-filled tube (CFT) sections,” Engineering Structures, vol. 147, pp. 458–472, Sep. 2017.
[109] | L.-H. Han, “Tests on stub columns of concrete-filled RHS sections,” Journal of Constructional Steel Research, vol. 58, no. 3, pp. 353–372, Mar. 2002.
[110] | Y. Cheng, F. Xu, Z. Xu, and X. Xu, “Experimental research on dynamic behaviour of basic concrete filled steel tubular elements,” Proceedings 2nd ASCCS International Conference on Steel-Concrete Composite Structures, Harbin, China, pp. 137–144, 1988.
[111] | Z. Wang and S. Yang, “Experimental research of comprehensive strength and comprehensive modulus of elasticity of concrete filled steel tube,” Proceedings 1st ASCCS International Conference on Steel-Concrete Composite Structures, Harbin, China, pp. 74–80, 1985.
[112] | S.-T. Zhong, “High-rise buildings of concrete filled steel tubular structures,” Heilongjiang Science and Technology Publishing House, P. R. China, 1999.
[113] | S.-T. Zhong and S.-M. Zhang, “Application and development of concrete-filled steel tubes (CFST) in high rise buildings,” Advances in Structural Engineering, vol. 2, no. 2, pp. 149–159, 1999.
[114] | G. Z. Tang, B. Q. Zhao, H. X. Zhu, and Shen X.M., “Study on the fundamental structural behaviour of concrete filled steel tubular columns,” Journal of Building Structures, China, pp. 13–31, 1982.
[115] | S. Zhong and Y. Wang, “Mechanical properties and design method of load-carrying capacity of CFST under compression,” Journal of Harbin University of Civil Engineering and Architecture, Harbin, China, pp. 1–33, 1978.
[116] | Y. Pan and J. H. Liang, “The effect of local welding on the behavior of concrete filled steel tubular columns under axial compression,” Proceedings 2nd ASCCS International Conference on Steel-Concrete Composite Structures, Harbin, China, pp. 131–136, 1988.
[117] | W. Gu, S. Cai, and W. Feng, “Research on the behavior and load-carrying capacity of high-strength CFST columns under eccentric loading,” Science of Construction, China, vol. 3, pp. 8–12, 1993.
[118] | C. Baochun and H. Hiroshi, “Eccentricity ratio effect on the behavior of eccentrically loaded CFST columns,” Proceedings ASSCCA’03 International Conference Advances in Structures (ASCCS-7), Sydney, Australia, pp. 871–875, 2003.
[119] | S. Zhon, “Research of confining load of CFST under eccentric loading,” Journal of Harbin University of Civil Engineering and Architecture, pp. 1–18, 1983.
[120] | B. Uy, “Ductility and strength of thin-walled concrete filled box columns,” Proceedings International Conference on Composite Construction - Conventional and Innovative, Innsbruck, pp. 801–806, 1997.
[121] | Z. Wei and L. Han, “Research on the bearing capacity of early-strength concrete filled square steel tube,” Proceedings 6th ASCCS Conference; Composite and Hybrid Structures, Vol. 1, Los Angeles, pp. 395–402, 2000.
[122] | S. Zhang, L. Guo, Y. Wang, and H. Tian, “Experimental research and theoretical analysis on high-strength concrete-filled SHS steel tubes subjected to eccentric load,” Journal of Building Structures, China, vol. 25, no. 1, pp. 17–24, 2004.
[123] | L. Guo, “Theoretical and experimental reearch on the behavior of concrete-filled rectangular hollow section steel tubes,” PhD thesis, Harbin Institute of Technology, Harbin, China, 2006.
[124] | D. Liu, “Behaviour of high strength rectangular concrete-filled steel hollow section columns under eccentric loading,” Thin-Walled Structures, vol. 42, no. 12, pp. 1631–1644, Dec. 2004.
[125] | Z. Zhang, “Experimental research on short filled concrete square steel tube columns under axial compressive load,” Masters thesis, Harbin University of Technology, Harbin, China, 1984.
[126] | X. Lu, Y. Yu, and Y. Chen, “Studies on the behavior of concrete-filled rectangular tubular short column: 1 Experiment,” Building Structures, China, vol. 29, no. 10, pp. 41–43, 1999.
[127] | D. Liu, “Tests on high-strength rectangular concrete-filled steel hollow section stub columns,” Journal of Constructional Steel Research, vol. 61, no. 7, pp. 902–911, Jul. 2005.
[128] | Z. Ye, “Conpressive behavior of high-strength concrete-filled square and rectangular steel tubes,” Masters thesis, Harbin Institute of Technology, Harbin, China, 2001.
[129] | S. Zhang and M. Zhou, “Stress-strain behavior of concrete-filled square steel tubes,” Proceedings 6th ASCCS Conference; Composite and Hybrid Structures, Vol. 1, Los Angeles, pp. 403–410, 2000.
[130] | L. Guo, S. Zhang, Y. Wang, and J. Liu, “Analytical and experimental research on axially loaded slender HSC filled RHS steel tubular columns,” Industrial Construction, China, vol. 35, no. 3, pp. 75–79, 2005.
[131] | L. Luo, “Experimental research on long filled concrete square steel tube columns under axial compressive load,” Masters thesis, Zheng Zhou University of Technology, 1986.
[132] | M. Mursi and B. Uy, “Strength of slender concrete filled high strength steel box columns,” Journal of Constructional Steel Research, vol. 60, no. 12, pp. 1825–1848, Dec. 2004.
[133] | H. G. L. Prion and J. Boehme, “Beam-column behaviour of steel tubes filled with high strength concrete,” Can. J. Civ. Eng., vol. 21, no. 2, pp. 207–218, Apr. 1994.
[134] | B. Uy, “Strength of short concrete filled high strength steel box columns,” Journal of Constructional Steel Research, vol. 57, no. 2, pp. 113–134, Feb. 2001.
[135] | Z. Vrcelj and B. Uy, “Behaviour and Design of Steel Square Hollow Sections Filled With High Strength Concrete,” Australian Journal of Structural Engineering, vol. 3, no. 3, pp. 153–170, Jan. 2002.
[136] | M.-X. Xiong, D.-X. Xiong, and J. Y. R. Liew, “Axial performance of short concrete filled steel tubes with high- and ultra-high- strength materials,” Engineering Structures, vol. 136, pp. 494–510, Apr. 2017.
[137] | M.-X. Xiong, D.-X. Xiong, and J. Y. R. Liew, “Behaviour of steel tubular members infilled with ultra high strength concrete,” Journal of Constructional Steel Research, vol. 138, no. Supplement C, pp. 168–183, Nov. 2017.
[138] | M.-X. Xiong, D.-X. Xiong, and J. Y. R. Liew, “Flexural performance of concrete filled tubes with high tensile steel and ultra-high strength concrete,” Journal of Constructional Steel Research, vol. 132, pp. 191–202, May 2017.
[139] | Y. Ye, L.-H. Han, T. Sheehan, and Z.-X. Guo, “Concrete-filled bimetallic tubes under axial compression: Experimental investigation,” Thin-Walled Structures, vol. 108, pp. 321–332, Nov. 2016.
[140] | A. Zhu, X. Zhang, H. Zhu, J. Zhu, and Y. Lu, “Experimental study of concrete filled cold-formed steel tubular stub columns,” Journal of Constructional Steel Research, vol. 134, pp. 17–27, Jul. 2017.
[141] | L. Zhu et al., “Large diameter concrete-filled high strength steel tubular stub columns under compression,” Thin-Walled Structures, vol. 108, pp. 12–19, Nov. 2016.
[142] | D. M. Lue, J.-L. Liu, and T. Yen, “Experimental study on rectangular CFT columns with high-strength concrete,” Journal of Constructional Steel Research, vol. 63, no. 1, pp. 37–44, Jan. 2007.
[143] | J. Y. R. Liew, M. Xiong, and D. Xiong, “Design of Concrete Filled Tubular Beam-columns with High Strength Steel and Concrete,” Structures, vol. 8, pp. 213–226, Nov. 2016.
[144] | D. Liu, “Behaviour of eccentrically loaded high-strength rectangular concrete-filled steel tubular columns,” Journal of Constructional Steel Research, vol. 62, no. 8, pp. 839–846, Aug. 2006.
[145] | B. Evirgen, A. Tuncan, and K. Taskin, “Structural behavior of concrete filled steel tubular sections (CFT/CFSt) under axial compression,” Thin-Walled Structures, vol. 80, pp. 46–56, Jul. 2014.
[146] | S. Chen, R. Zhang, L.-J. Jia, J.-Y. Wang, and P. Gu, “Structural behavior of UHPC filled steel tube columns under axial loading,” Thin-Walled Structures, vol. 130, pp. 550–563, Sep. 2018.
[147] | C. Ibañez, D. Hernández-Figueirido, and A. Piquer, “Shape effect on axially loaded high strength CFST stub columns,” Journal of Constructional Steel Research, vol. 147, pp. 247–256, Aug. 2018.
[148] | G. Li, B. Chen, Z. Yang, and Y. Feng, “Experimental and numerical behaviour of eccentrically loaded high strength concrete filled high strength square steel tube stub columns,” Thin-Walled Structures, vol. 127, pp. 483–499, Jun. 2018.
[149] | J.-Y. Zhu and T.-M. Chan, “Experimental investigation on octagonal concrete filled steel stub columns under uniaxial compression,” Journal of Constructional Steel Research, vol. 147, pp. 457–467, Aug. 2018.
[150] | B. Uy, “Local and post-local buckling of concrete filled steel welded box columns,” Journal of Constructional Steel Research, vol. 47, no. 1, pp. 47–72, Aug. 1998.
[151] | B. Uy, “Strength of Concrete Filled Steel Box Columns Incorporating Local Buckling,” Journal of Structural Engineering, vol. 126, no. 3, pp. 341–352, Mar. 2000.
[152] | Z. Tao, B. Uy, L.-H. Han, and Z.-B. Wang, “Analysis and design of concrete-filled stiffened thin-walled steel tubular columns under axial compression,” Thin-Walled Structures, vol. 47, no. 12, pp. 1544–1556, Dec. 2009.
[153] | C. Ibañez, M. L. Romero, A. Espinos, J. M. Portolés, and V. Albero, “Ultra-high Strength Concrete on Eccentrically Loaded Slender Circular Concrete-filled Dual Steel Columns,” Structures, vol. 12, no. Supplement C, pp. 64–74, Nov. 2017.
[154] | Y. Wang, P. Chen, C. Liu, and Y. Zhang, “Size effect of circular concrete-filled steel tubular short columns subjected to axial compression,” Thin-Walled Structures, vol. 120, no. Supplement C, pp. 397–407, Nov. 2017.
[155] | L. Guo, S. Zhang, W.-J. Kim, and G. Ranzi, “Behavior of square hollow steel tubes and steel tubes filled with concrete,” Thin-Walled Structures, vol. 45, no. 12, pp. 961–973, Dec. 2007.
[156] | Z. Tao, L.-H. Han, and D.-Y. Wang, “Strength and ductility of stiffened thin-walled hollow steel structural stub columns filled with concrete,” Thin-Walled Structures, vol. 46, no. 10, pp. 1113–1128, Oct. 2008.
[157] | M. V. Chitawadagi, M. C. Narasimhan, and S. M. Kulkarni, “Axial strength of circular concrete-filled steel tube columns — DOE approach,” Journal of Constructional Steel Research, vol. 66, no. 10, pp. 1248–1260, Oct. 2010.
[158] | Z. Tao, L.-H. Han, and Z.-B. Wang, “Experimental behaviour of stiffened concrete-filled thin-walled hollow steel structural (HSS) stub columns,” Journal of Constructional Steel Research, vol. 61, no. 7, pp. 962–983, Jul. 2005.
[159] | K. Cederwall, B. Engstrom, and M. Grauers, “High-Strength Concrete Used in Composite Columns,” SP, vol. 121, pp. 195–214, Nov. 1990.
[160] | I. Nishiyama et al., “Summary of research on concrete-filled structural steel tube column system carried out under the U.S.-Japan cooperative research on composite and hybrid structures.” Building Research Institute, Ibaraki Prefecture, Japan., 2002.
[161] | Varma Amit H., Ricles James M., Sause Richard, and Lu Le-Wu, “Experimental Behavior of High Strength Square Concrete-Filled Steel Tube Beam-Columns,” Journal of Structural Engineering, vol. 128, no. 3, pp. 309–318, Mar. 2002.
[162] | J. Chen and W. Jin, “Experimental investigation of thin-walled complex section concrete-filled steel stub columns,” Thin-Walled Structures, vol. 48, no. 9, pp. 718–724, Sep. 2010.
[163] | S.-H. Lee, Y.-H. Choi, Y.-H. Kim, and S.-M. Choi, “Structural performance of welded built-up square CFST stub columns,” Thin-Walled Structures, vol. 52, pp. 12–20, Mar. 2012.
[164] | S. Lin, Y.-G. Zhao, and L. He, “Stress paths of confined concrete in axially loaded circular concrete-filled steel tube stub columns,” Engineering Structures, vol. 173, pp. 1019–1028, Oct. 2018.
[165] | L. H. Han, “Theoretical analyses and experimental reserches for the behaviors of high strength concrete filleds,” Industrial Construction, China, vol. 11, pp. 39–44, 1997.
[166] | Y. Du, Z. Chen, J. Y. Richard Liew, and M.-X. Xiong, “Rectangular concrete-filled steel tubular beam-columns using high-strength steel: Experiments and design,” Journal of Constructional Steel Research, vol. 131, pp. 1–18, Apr. 2017.
[167] | E. Ellobody, B. Young, and D. Lam, “Behaviour of normal and high strength concrete-filled compact steel tube circular stub columns,” Journal of Constructional Steel Research, vol. 62, no. 7, pp. 706–715, Jul. 2006.
[168] | L.-H. Han, G.-H. Yao, and X.-L. Zhao, “Tests and calculations for hollow structural steel (HSS) stub columns filled with self-consolidating concrete (SCC),” Journal of Constructional Steel Research, vol. 61, no. 9, pp. 1241–1269, Sep. 2005.
[169] | L.-H. Han, “Tests on Concrete Filled Steel Tubular Columns with High Slenderness Ratio,” Advances in Structural Engineering, vol. 3, no. 4, pp. 337–344, Oct. 2000.
[170] | Y. Bong Kwon, S. Jung Seo, and D. Won Kang, “Prediction of the squash loads of concrete-filled tubular section columns with local buckling,” Thin-Walled Structures, vol. 49, no. 1, pp. 85–93, Jan. 2011.
[171] | X. Zhou, T. Mou, H. Tang, and B. Fan, “Experimental Study on Ultrahigh Strength Concrete Filled Steel Tube Short Columns under Axial Load,” Advances in Materials Science and Engineering, 2017.
[172] | S. R. Gopal and P. D. Manoharan, “Experimental behaviour of eccentrically loaded slender circular hollow steel columns in-filled with fibre reinforced concrete,” Journal of Constructional Steel Research, vol. 62, no. 5, pp. 513–520, May 2006.
[173] | Y. Lu, N. Li, S. Li, and H. Liang, “Behavior of steel fiber reinforced concrete-filled steel tube columns under axial compression,” Construction and Building Materials, vol. 95, pp. 74–85, Oct. 2015.