## C_CFST
Ref.No. | fc (MPa) | type (规格备注) | 试件符号 | fy (MPa) | fcy150 | R再生骨料取代率(%) | b (mm) | h (mm) | t (mm) | r0 (mm) | L (mm) | e1 (mm) | e2 (mm) | Nexp (kN)
Cai Shaohuai.Modern Steel Tube Concrete Structures [M] Beijing: People's Communications Publishing House, 2003: 18-63 | 22.80284 | fck | 1 | 338.9 | 17.629937 | 0 | 108 | 108 | 4 | 54 | 324 | 0 | 0 | 1117
Cai Shaohuai.Modern Steel Tube Concrete Structures [M] Beijing: People's Communications Publishing House, 2003: 18-63 | 22.80284 | fck | 2 | 338.9 | 17.629937 | 0 | 108 | 108 | 4 | 54 | 324 | 0 | 0 | 1058
Cai Shaohuai.Modern Steel Tube Concrete Structures [M] Beijing: People's Communications Publishing House, 2003: 18-63 | 22.80284 | fck | 3 | 338.9 | 17.629937 | 0 | 108 | 108 | 4 | 54 | 324 | 0 | 0 | 1073
Cai Shaohuai.Modern Steel Tube Concrete Structures [M] Beijing: People's Communications Publishing House, 2003: 18-63 | 22.80284 | fck | 4 | 338.9 | 17.629937 | 0 | 108 | 108 | 4 | 54 | 648 | 0 | 0 | 825
Cai Shaohuai.Modern Steel Tube Concrete Structures [M] Beijing: People's Communications Publishing House, 2003: 18-63 | 22.80284 | fck | 5 | 338.9 | 17.629937 | 0 | 108 | 108 | 4 | 54 | 648 | 0 | 0 | 828
Cai Shaohuai.Modern Steel Tube Concrete Structures [M] Beijing: People's Communications Publishing House, 2003: 18-63 | 22.80284 | fck | 6 | 338.9 | 17.629937 | 0 | 108 | 108 | 4 | 54 | 864 | 0 | 0 | 766
Cai Shaohuai.Modern Steel Tube Concrete Structures [M] Beijing: People's Communications Publishing House, 2003: 18-63 | 22.80284 | fck | 7 | 338.9 | 17.629937 | 0 | 108 | 108 | 4 | 54 | 864 | 0 | 0 | 802
Cai Shaohuai.Modern Steel Tube Concrete Structures [M] Beijing: People's Communications Publishing House, 2003: 18-63 | 22.80284 | fck | 8 | 338.9 | 17.629937 | 0 | 108 | 108 | 4 | 54 | 864 | 0 | 0 | 869
Cai Shaohuai.Modern Steel Tube Concrete Structures [M] Beijing: People's Communications Publishing House, 2003: 18-63 | 22.80284 | fck | 9 | 338.9 | 17.629937 | 0 | 108 | 108 | 4 | 54 | 1080 | 0 | 0 | 837
Cai Shaohuai.Modern Steel Tube Concrete Structures [M] Beijing: People's Communications Publishing House, 2003: 18-63 | 22.80284 | fck | 10 | 338.9 | 17.629937 | 0 | 108 | 108 | 4 | 54 | 1080 | 0 | 0 | 783
Cai Shaohuai.Modern Steel Tube Concrete Structures [M] Beijing: People's Communications Publishing House, 2003: 18-63 | 22.80284 | fck | 11 | 338.9 | 17.629937 | 0 | 108 | 108 | 4 | 54 | 1620 | 0 | 0 | 706
Cai Shaohuai.Modern Steel Tube Concrete Structures [M] Beijing: People's Communications Publishing House, 2003: 18-63 | 22.80284 | fck | 12 | 338.9 | 17.629937 | 0 | 108 | 108 | 4 | 54 | 1620 | 0 | 0 | 647
Cai Shaohuai.Modern Steel Tube Concrete Structures [M] Beijing: People's Communications Publishing House, 2003: 18-63 | 22.80284 | fck | 13 | 338.9 | 17.629937 | 0 | 108 | 108 | 4 | 54 | 1620 | 0 | 0 | 644
Cai Shaohuai.Modern Steel Tube Concrete Structures [M] Beijing: People's Communications Publishing House, 2003: 18-63 | 22.80284 | fck | 14 | 338.9 | 17.629937 | 0 | 108 | 108 | 4 | 54 | 2160 | 0 | 0 | 672
Cai Shaohuai.Modern Steel Tube Concrete Structures [M] Beijing: People's Communications Publishing House, 2003: 18-63 | 22.80284 | fck | 15 | 338.9 | 17.629937 | 0 | 108 | 108 | 4 | 54 | 2160 | 0 | 0 | 698
Cai Shaohuai.Modern Steel Tube Concrete Structures [M] Beijing: People's Communications Publishing House, 2003: 18-63 | 22.80284 | fck | 16 | 338.9 | 17.629937 | 0 | 108 | 108 | 4 | 54 | 2160 | 0 | 0 | 676
Cai Shaohuai.Modern Steel Tube Concrete Structures [M] Beijing: People's Communications Publishing House, 2003: 18-63 | 22.80284 | fck | 17 | 338.9 | 17.629937 | 0 | 108 | 108 | 4 | 54 | 2700 | 0 | 0 | 649
Cai Shaohuai.Modern Steel Tube Concrete Structures [M] Beijing: People's Communications Publishing House, 2003: 18-63 | 22.80284 | fck | 18 | 338.9 | 17.629937 | 0 | 108 | 108 | 4 | 54 | 3240 | 0 | 0 | 560
Cai Shaohuai.Modern Steel Tube Concrete Structures [M] Beijing: People's Communications Publishing House, 2003: 18-63 | 22.80284 | fck | 19 | 338.9 | 17.629937 | 0 | 108 | 108 | 4 | 54 | 3240 | 0 | 0 | 478
Cai Shaohuai.Modern Steel Tube Concrete Structures [M] Beijing: People's Communications Publishing House, 2003: 18-63 | 22.80284 | fck | 20 | 338.9 | 17.629937 | 0 | 108 | 108 | 4 | 54 | 3240 | 0 | 0 | 601
Cai Shaohuai.Modern Steel Tube Concrete Structures [M] Beijing: People's Communications Publishing House, 2003: 18-63 | 22.80284 | fck | 21 | 338.9 | 17.629937 | 0 | 108 | 108 | 4 | 54 | 4320 | 0 | 0 | 373
Cai Shaohuai.Modern Steel Tube Concrete Structures [M] Beijing: People's Communications Publishing House, 2003: 18-63 | 22.80284 | fck | 22 | 338.9 | 17.629937 | 0 | 108 | 108 | 4 | 54 | 4320 | 0 | 0 | 343
Cai Shaohuai.Modern Steel Tube Concrete Structures [M] Beijing: People's Communications Publishing House, 2003: 18-63 | 22.80284 | fck | 23 | 338.9 | 17.629937 | 0 | 108 | 108 | 4 | 54 | 4320 | 0 | 0 | 294
Cai Shaohuai.Modern Steel Tube Concrete Structures [M] Beijing: People's Communications Publishing House, 2003: 18-63 | 22.80284 | fck | 24 | 338.9 | 17.629937 | 0 | 108 | 108 | 4 | 54 | 5400 | 0 | 0 | 225
Cai Shaohuai.Modern Steel Tube Concrete Structures [M] Beijing: People's Communications Publishing House, 2003: 18-63 | 22.80284 | fck | 25 | 338.9 | 17.629937 | 0 | 108 | 108 | 4 | 54 | 5400 | 0 | 0 | 211
Cai Shaohuai.Modern Steel Tube Concrete Structures [M] Beijing: People's Communications Publishing House, 2003: 18-63 | 22.80284 | fck | 26 | 338.9 | 17.629937 | 0 | 108 | 108 | 4 | 54 | 5560 | 0 | 0 | 213
Cai Shaohuai.Modern Steel Tube Concrete Structures [M] Beijing: People's Communications Publishing House, 2003: 18-63 | 20.80378 | fck | 27 | 274.6 | 15.918579 | 0 | 166 | 166 | 5 | 83 | 660 | 0 | 0 | 1744
Cai Shaohuai.Modern Steel Tube Concrete Structures [M] Beijing: People's Communications Publishing House, 2003: 18-63 | 20.80378 | fck | 28 | 274.6 | 15.918579 | 0 | 166 | 166 | 5 | 83 | 660 | 0 | 0 | 1695
Cai Shaohuai.Modern Steel Tube Concrete Structures [M] Beijing: People's Communications Publishing House, 2003: 18-63 | 20.80378 | fck | 29 | 274.6 | 15.918579 | 0 | 166 | 166 | 5 | 83 | 660 | 0 | 0 | 1705
Cai Shaohuai.Modern Steel Tube Concrete Structures [M] Beijing: People's Communications Publishing House, 2003: 18-63 | 20.80378 | fck | 30 | 274.6 | 15.918579 | 0 | 166 | 166 | 5 | 83 | 660 | 0 | 0 | 1735
Cai Shaohuai.Modern Steel Tube Concrete Structures [M] Beijing: People's Communications Publishing House, 2003: 18-63 | 23.4001 | fck | 31 | 274.6 | 18.144256 | 0 | 166 | 166 | 5 | 83 | 660 | 0 | 0 | 1863
Cai Shaohuai.Modern Steel Tube Concrete Structures [M] Beijing: People's Communications Publishing House, 2003: 18-63 | 23.4001 | fck | 32 | 274.6 | 18.144256 | 0 | 166 | 166 | 5 | 83 | 660 | 0 | 0 | 1873
Cai Shaohuai.Modern Steel Tube Concrete Structures [M] Beijing: People's Communications Publishing House, 2003: 18-63 | 23.4001 | fck | 33 | 274.6 | 18.144256 | 0 | 166 | 166 | 5 | 83 | 660 | 0 | 0 | 1697
Cai Shaohuai.Modern Steel Tube Concrete Structures [M] Beijing: People's Communications Publishing House, 2003: 18-63 | 23.4001 | fck | 34 | 274.6 | 18.144256 | 0 | 166 | 166 | 5 | 83 | 660 | 0 | 0 | 1736
Cai Shaohuai.Modern Steel Tube Concrete Structures [M] Beijing: People's Communications Publishing House, 2003: 18-63 | 23.4001 | fck | 35 | 274.6 | 18.144256 | 0 | 166 | 166 | 5 | 83 | 660 | 0 | 0 | 2030
Cai Shaohuai.Modern Steel Tube Concrete Structures [M] Beijing: People's Communications Publishing House, 2003: 18-63 | 23.4001 | fck | 36 | 274.6 | 18.144256 | 0 | 166 | 166 | 5 | 83 | 660 | 0 | 0 | 2109
Cai Shaohuai.Modern Steel Tube Concrete Structures [M] Beijing: People's Communications Publishing House, 2003: 18-63 | 23.4001 | fck | 37 | 274.6 | 18.144256 | 0 | 166 | 166 | 5 | 83 | 660 | 0 | 0 | 1934
Cai Shaohuai.Modern Steel Tube Concrete Structures [M] Beijing: People's Communications Publishing House, 2003: 18-63 | 23.4001 | fck | 38 | 274.6 | 18.144256 | 0 | 166 | 166 | 5 | 83 | 660 | 0 | 0 | 1888
Cai Shaohuai.Modern Steel Tube Concrete Structures [M] Beijing: People's Communications Publishing House, 2003: 18-63 | 23.4001 | fck | 39 | 274.6 | 18.144256 | 0 | 166 | 166 | 5 | 83 | 660 | 0 | 0 | 1714
Cai Shaohuai.Modern Steel Tube Concrete Structures [M] Beijing: People's Communications Publishing House, 2003: 18-63 | 23.4001 | fck | 40 | 274.6 | 18.144256 | 0 | 166 | 166 | 5 | 83 | 660 | 0 | 0 | 1765
Cai Shaohuai.Modern Steel Tube Concrete Structures [M] Beijing: People's Communications Publishing House, 2003: 18-63 | 23.4001 | fck | 41 | 274.6 | 18.144256 | 0 | 166 | 166 | 5 | 83 | 660 | 0 | 0 | 1800
Cai Shaohuai.Modern Steel Tube Concrete Structures [M] Beijing: People's Communications Publishing House, 2003: 18-63 | 23.4001 | fck | 42 | 274.6 | 18.144256 | 0 | 166 | 166 | 5 | 83 | 660 | 0 | 0 | 1966
Cai Shaohuai.Modern Steel Tube Concrete Structures [M] Beijing: People's Communications Publishing House, 2003: 18-63 | 23.4001 | fck | 43 | 274.6 | 18.144256 | 0 | 166 | 166 | 5 | 83 | 660 | 0 | 0 | 1976
Cai Shaohuai.Modern Steel Tube Concrete Structures [M] Beijing: People's Communications Publishing House, 2003: 18-63 | 23.4001 | fck | 44 | 274.6 | 18.144256 | 0 | 166 | 166 | 5 | 83 | 350 | 0 | 0 | 1785
Cai Shaohuai.Modern Steel Tube Concrete Structures [M] Beijing: People's Communications Publishing House, 2003: 18-63 | 23.4001 | fck | 45 | 274.6 | 18.144256 | 0 | 166 | 166 | 5 | 83 | 350 | 0 | 0 | 2040
Cai Shaohuai.Modern Steel Tube Concrete Structures [M] Beijing: People's Communications Publishing House, 2003: 18-63 | 23.4001 | fck | 46 | 274.6 | 18.144256 | 0 | 166 | 166 | 5 | 83 | 500 | 0 | 0 | 2001
Cai Shaohuai.Modern Steel Tube Concrete Structures [M] Beijing: People's Communications Publishing House, 2003: 18-63 | 23.4001 | fck | 47 | 274.6 | 18.144256 | 0 | 166 | 166 | 5 | 83 | 500 | 0 | 0 | 2045
Cai Shaohuai.Modern Steel Tube Concrete Structures [M] Beijing: People's Communications Publishing House, 2003: 18-63 | 23.4001 | fck | 48 | 274.6 | 18.144256 | 0 | 166 | 166 | 5 | 83 | 660 | 0 | 0 | 1976
Cai Shaohuai.Modern Steel Tube Concrete Structures [M] Beijing: People's Communications Publishing House, 2003: 18-63 | 23.4001 | fck | 49 | 274.6 | 18.144256 | 0 | 166 | 166 | 5 | 83 | 1100 | 0 | 0 | 1986
Cai Shaohuai.Modern Steel Tube Concrete Structures [M] Beijing: People's Communications Publishing House, 2003: 18-63 | 38.31543 | fck | 50 | 249.9 | 31.350588 | 0 | 320 | 320 | 7 | 160 | 260 | 0 | 0 | 7914
Cai Shaohuai.Modern Steel Tube Concrete Structures [M] Beijing: People's Communications Publishing House, 2003: 18-63 | 38.31543 | fck | 51 | 249.9 | 31.350588 | 0 | 320 | 320 | 7 | 160 | 440 | 0 | 0 | 5904
Cai Shaohuai.Modern Steel Tube Concrete Structures [M] Beijing: People's Communications Publishing House, 2003: 18-63 | 38.31543 | fck | 52 | 249.9 | 31.350588 | 0 | 320 | 320 | 7 | 160 | 520 | 0 | 0 | 5894
Cai Shaohuai.Modern Steel Tube Concrete Structures [M] Beijing: People's Communications Publishing House, 2003: 18-63 | 38.31543 | fck | 53 | 249.9 | 31.350588 | 0 | 320 | 320 | 7 | 160 | 520 | 0 | 0 | 6384
Cai Shaohuai.Modern Steel Tube Concrete Structures [M] Beijing: People's Communications Publishing House, 2003: 18-63 | 6.891085 | fck | 54 | 235.4 | 4.611558 | 0 | 204 | 204 | 2 | 102 | 880 | 0 | 0 | 1069
Cai Shaohuai.Modern Steel Tube Concrete Structures [M] Beijing: People's Communications Publishing House, 2003: 18-63 | 6.891085 | fck | 55 | 235.4 | 4.611558 | 0 | 204 | 204 | 2 | 102 | 880 | 0 | 0 | 1040
Cai Shaohuai.Modern Steel Tube Concrete Structures [M] Beijing: People's Communications Publishing House, 2003: 18-63 | 22.28206 | fck | 56 | 235.4 | 17.182586 | 0 | 204 | 204 | 2 | 102 | 840 | 0 | 0 | 1295
Cai Shaohuai.Modern Steel Tube Concrete Structures [M] Beijing: People's Communications Publishing House, 2003: 18-63 | 32.52337 | fck | 57 | 235.4 | 26.148399 | 0 | 204 | 204 | 2 | 102 | 840 | 0 | 0 | 1638
Cai Shaohuai.Modern Steel Tube Concrete Structures [M] Beijing: People's Communications Publishing House, 2003: 18-63 | 32.99424 | fck | 58 | 235.4 | 26.568161 | 0 | 204 | 204 | 2 | 102 | 840 | 0 | 0 | 1692
Cai Shaohuai.Modern Steel Tube Concrete Structures [M] Beijing: People's Communications Publishing House, 2003: 18-63 | 22.0594 | fck | 59 | 307 | 16.99164 | 0 | 273 | 273 | 8 | 136.5 | 1100 | 0 | 0 | 5580
Cai Shaohuai.Modern Steel Tube Concrete Structures [M] Beijing: People's Communications Publishing House, 2003: 18-63 | 32.99424 | fck | 60 | 307 | 26.568161 | 0 | 273 | 273 | 8 | 136.5 | 1100 | 0 | 0 | 5198
Cai Shaohuai.Modern Steel Tube Concrete Structures [M] Beijing: People's Communications Publishing House, 2003: 18-63 | 32.99424 | fck | 61 | 307 | 26.568161 | 0 | 273 | 273 | 8 | 136.5 | 1100 | 0 | 0 | 5296
Cai Shaohuai.Modern Steel Tube Concrete Structures [M] Beijing: People's Communications Publishing House, 2003: 18-63 | 22.28206 | fck | 62 | 410 | 17.182586 | 0 | 96 | 96 | 5 | 48 | 450 | 0 | 0 | 1044
Cai Shaohuai.Modern Steel Tube Concrete Structures [M] Beijing: People's Communications Publishing House, 2003: 18-63 | 22.28206 | fck | 63 | 410 | 17.182586 | 0 | 96 | 96 | 5 | 48 | 450 | 0 | 0 | 1167
Cai Shaohuai.Modern Steel Tube Concrete Structures [M] Beijing: People's Communications Publishing House, 2003: 18-63 | 32.52337 | fck | 64 | 410 | 26.148399 | 0 | 96 | 96 | 5 | 48 | 400 | 0 | 0 | 1177
Cai Shaohuai.Modern Steel Tube Concrete Structures [M] Beijing: People's Communications Publishing House, 2003: 18-63 | 32.52337 | fck | 65 | 410 | 26.148399 | 0 | 96 | 96 | 5 | 48 | 400 | 0 | 0 | 1172
Cai Shaohuai.Modern Steel Tube Concrete Structures [M] Beijing: People's Communications Publishing House, 2003: 18-63 | 32.52337 | fck | 66 | 410 | 26.148399 | 0 | 96 | 96 | 5 | 48 | 400 | 0 | 0 | 1074
Cai Shaohuai.Modern Steel Tube Concrete Structures [M] Beijing: People's Communications Publishing House, 2003: 18-63 | 32.52337 | fck | 67 | 410 | 26.148399 | 0 | 96 | 96 | 5 | 48 | 400 | 0 | 0 | 1123
Cai Shaohuai.Modern Steel Tube Concrete Structures [M] Beijing: People's Communications Publishing House, 2003: 18-63 | 32.99424 | fck | 68 | 294.2 | 26.568161 | 0 | 121 | 121 | 12 | 60.5 | 500 | 0 | 0 | 2589
Cai Shaohuai.Modern Steel Tube Concrete Structures [M] Beijing: People's Communications Publishing House, 2003: 18-63 | 32.99424 | fck | 69 | 294.2 | 26.568161 | 0 | 121 | 121 | 12 | 60.5 | 500 | 0 | 0 | 1873
Yu Zhiwu, DING Faxing, LIN Song. Researches on Behavior of High-Performance Concrete Filled Tubular Steel Short Columns[J]. JournaI of Building Structures. 2002(02):41-47 | 62.22174 | fck | 70 | 338 | 53.531683 | 0 | 165 | 165 | 1 | 82.5 | 500 | 0 | 0 | 1773.8
Yu Zhiwu, DING Faxing, LIN Song. Researches on Behavior of High-Performance Concrete Filled Tubular Steel Short Columns[J]. JournaI of Building Structures. 2002(02):41-47 | 62.22174 | fck | 71 | 338 | 53.531683 | 0 | 165 | 165 | 1 | 82.5 | 500 | 0 | 0 | 1430
Yu Zhiwu, DING Faxing, LIN Song. Researches on Behavior of High-Performance Concrete Filled Tubular Steel Short Columns[J]. JournaI of Building Structures. 2002(02):41-47 | 62.22174 | fck | 72 | 338 | 53.531683 | 0 | 165 | 165 | 1 | 82.5 | 500 | 0 | 0 | 1372
Yu Zhiwu, DING Faxing, LIN Song. Researches on Behavior of High-Performance Concrete Filled Tubular Steel Short Columns[J]. JournaI of Building Structures. 2002(02):41-47 | 62.22174 | fck | 73 | 338 | 53.531683 | 0 | 165 | 165 | 1 | 82.5 | 500 | 0 | 0 | 2038.4
Yu Zhiwu, DING Faxing, LIN Song. Researches on Behavior of High-Performance Concrete Filled Tubular Steel Short Columns[J]. JournaI of Building Structures. 2002(02):41-47 | 58.53927 | fck | 74 | 405 | 50.05331 | 0 | 151 | 151 | 2 | 75.5 | 500 | 0 | 0 | 2132.4
Yu Zhiwu, DING Faxing, LIN Song. Researches on Behavior of High-Performance Concrete Filled Tubular Steel Short Columns[J]. JournaI of Building Structures. 2002(02):41-47 | 58.53927 | fck | 75 | 405 | 50.05331 | 0 | 151 | 151 | 2 | 75.5 | 500 | 0 | 0 | 1933.2
Yu Zhiwu, DING Faxing, LIN Song. Researches on Behavior of High-Performance Concrete Filled Tubular Steel Short Columns[J]. JournaI of Building Structures. 2002(02):41-47 | 62.22174 | fck | 76 | 338 | 53.531683 | 0 | 165 | 165 | 2 | 82.5 | 500 | 0 | 0 | 2244.2
Yu Zhiwu, DING Faxing, LIN Song. Researches on Behavior of High-Performance Concrete Filled Tubular Steel Short Columns[J]. JournaI of Building Structures. 2002(02):41-47 | 62.22174 | fck | 77 | 338 | 53.531683 | 0 | 165 | 165 | 2 | 82.5 | 500 | 0 | 0 | 2381.4
Yu Zhiwu, DING Faxing, LIN Song. Researches on Behavior of High-Performance Concrete Filled Tubular Steel Short Columns[J]. JournaI of Building Structures. 2002(02):41-47 | 62.22174 | fck | 78 | 338 | 53.531683 | 0 | 165 | 165 | 2 | 82.5 | 500 | 0 | 0 | 2077.6
Yu Zhiwu, DING Faxing, LIN Song. Researches on Behavior of High-Performance Concrete Filled Tubular Steel Short Columns[J]. JournaI of Building Structures. 2002(02):41-47 | 62.22174 | fck | 79 | 338 | 53.531683 | 0 | 165 | 165 | 2 | 82.5 | 500 | 0 | 0 | 1930.6
Yu Zhiwu, DING Faxing, LIN Song. Researches on Behavior of High-Performance Concrete Filled Tubular Steel Short Columns[J]. JournaI of Building Structures. 2002(02):41-47 | 62.22174 | fck | 80 | 338 | 53.531683 | 0 | 165 | 165 | 2 | 82.5 | 500 | 0 | 0 | 1920.8
Yu Zhiwu, DING Faxing, LIN Song. Researches on Behavior of High-Performance Concrete Filled Tubular Steel Short Columns[J]. JournaI of Building Structures. 2002(02):41-47 | 58.53927 | fck | 81 | 438 | 50.05331 | 0 | 149 | 149 | 3 | 74.5 | 500 | 0 | 0 | 2337.1
Yu Zhiwu, DING Faxing, LIN Song. Researches on Behavior of High-Performance Concrete Filled Tubular Steel Short Columns[J]. JournaI of Building Structures. 2002(02):41-47 | 58.53927 | fck | 82 | 438 | 50.05331 | 0 | 149 | 149 | 3 | 74.5 | 500 | 0 | 0 | 2394.2
Yu Zhiwu, DING Faxing, LIN Song. Researches on Behavior of High-Performance Concrete Filled Tubular Steel Short Columns[J]. JournaI of Building Structures. 2002(02):41-47 | 58.53927 | fck | 83 | 438 | 50.05331 | 0 | 149 | 149 | 3 | 74.5 | 500 | 0 | 0 | 2361
Yu Zhiwu, DING Faxing, LIN Song. Researches on Behavior of High-Performance Concrete Filled Tubular Steel Short Columns[J]. JournaI of Building Structures. 2002(02):41-47 | 62.22174 | fck | 84 | 338 | 53.531683 | 0 | 165 | 165 | 3 | 82.5 | 500 | 0 | 0 | 2567.6
Yu Zhiwu, DING Faxing, LIN Song. Researches on Behavior of High-Performance Concrete Filled Tubular Steel Short Columns[J]. JournaI of Building Structures. 2002(02):41-47 | 62.22174 | fck | 85 | 338 | 53.531683 | 0 | 165 | 165 | 3 | 82.5 | 500 | 0 | 0 | 2714.6
Yu Zhiwu, DING Faxing, LIN Song. Researches on Behavior of High-Performance Concrete Filled Tubular Steel Short Columns[J]. JournaI of Building Structures. 2002(02):41-47 | 62.22174 | fck | 86 | 338 | 53.531683 | 0 | 165 | 165 | 3 | 82.5 | 500 | 0 | 0 | 2734.2
Yu Zhiwu, DING Faxing, LIN Song. Researches on Behavior of High-Performance Concrete Filled Tubular Steel Short Columns[J]. JournaI of Building Structures. 2002(02):41-47 | 58.53927 | fck | 87 | 438 | 50.05331 | 0 | 151 | 151 | 4 | 75.5 | 500 | 0 | 0 | 2743.1
Yu Zhiwu, DING Faxing, LIN Song. Researches on Behavior of High-Performance Concrete Filled Tubular Steel Short Columns[J]. JournaI of Building Structures. 2002(02):41-47 | 58.53927 | fck | 88 | 438 | 50.05331 | 0 | 151 | 151 | 4 | 75.5 | 500 | 0 | 0 | 2572.3
Yu Zhiwu, DING Faxing, LIN Song. Researches on Behavior of High-Performance Concrete Filled Tubular Steel Short Columns[J]. JournaI of Building Structures. 2002(02):41-47 | 58.53927 | fck | 89 | 438 | 50.05331 | 0 | 151 | 151 | 4 | 75.5 | 500 | 0 | 0 | 2727.6
Yu Zhiwu, DING Faxing, LIN Song. Researches on Behavior of High-Performance Concrete Filled Tubular Steel Short Columns[J]. JournaI of Building Structures. 2002(02):41-47 | 62.22174 | fck | 90 | 338 | 53.531683 | 0 | 165 | 165 | 4 | 82.5 | 500 | 0 | 0 | 2704.8
Yu Zhiwu, DING Faxing, LIN Song. Researches on Behavior of High-Performance Concrete Filled Tubular Steel Short Columns[J]. JournaI of Building Structures. 2002(02):41-47 | 62.22174 | fck | 91 | 338 | 53.531683 | 0 | 165 | 165 | 4 | 82.5 | 500 | 0 | 0 | 2773.4
Yu Zhiwu, DING Faxing, LIN Song. Researches on Behavior of High-Performance Concrete Filled Tubular Steel Short Columns[J]. JournaI of Building Structures. 2002(02):41-47 | 62.22174 | fck | 92 | 338 | 53.531683 | 0 | 165 | 165 | 4 | 82.5 | 500 | 0 | 0 | 2832.2
Yu Zhiwu, DING Faxing, LIN Song. Researches on Behavior of High-Performance Concrete Filled Tubular Steel Short Columns[J]. JournaI of Building Structures. 2002(02):41-47 | 58.53927 | fck | 93 | 405 | 50.05331 | 0 | 159 | 159 | 6 | 79.5 | 500 | 0 | 0 | 2957.6
Yu Zhiwu, DING Faxing, LIN Song. Researches on Behavior of High-Performance Concrete Filled Tubular Steel Short Columns[J]. JournaI of Building Structures. 2002(02):41-47 | 58.53927 | fck | 94 | 405 | 50.05331 | 0 | 159 | 159 | 6 | 79.5 | 500 | 0 | 0 | 3099.3
Yu Zhiwu, DING Faxing, LIN Song. Researches on Behavior of High-Performance Concrete Filled Tubular Steel Short Columns[J]. JournaI of Building Structures. 2002(02):41-47 | 58.53927 | fck | 95 | 438 | 50.05331 | 0 | 159 | 159 | 8 | 79.5 | 500 | 0 | 0 | 3173.7
Yu Zhiwu, DING Faxing, LIN Song. Researches on Behavior of High-Performance Concrete Filled Tubular Steel Short Columns[J]. JournaI of Building Structures. 2002(02):41-47 | 58.53927 | fck | 96 | 438 | 50.05331 | 0 | 159 | 159 | 8 | 79.5 | 500 | 0 | 0 | 3267.4
Yu Zhiwu, DING Faxing, LIN Song. Researches on Behavior of High-Performance Concrete Filled Tubular Steel Short Columns[J]. JournaI of Building Structures. 2002(02):41-47 | 58.53927 | fck | 97 | 438 | 50.05331 | 0 | 159 | 159 | 8 | 79.5 | 500 | 0 | 0 | 3330.4
Zhao Junhai, Gu Qiang, The Study of the Axial Compressive Strength of Concrete Filled Steel Tube (CFST) Based on the Twin Shear Unified Strength Theory[J].Engineering Mechanics. 2002, 19 (2): 32-35 | 43.53256 | fck | 98 | 328.95 | 36.102059 | 0 | 90 | 90 | 1 | 45 | 300 | 0 | 0 | 348.8
Zhao Junhai, Gu Qiang, The Study of the Axial Compressive Strength of Concrete Filled Steel Tube (CFST) Based on the Twin Shear Unified Strength Theory[J].Engineering Mechanics. 2002, 19 (2): 32-35 | 43.53256 | fck | 99 | 328.95 | 36.102059 | 0 | 90 | 90 | 1 | 45 | 300 | 0 | 0 | 341.9
Zhao Junhai, Gu Qiang, The Study of the Axial Compressive Strength of Concrete Filled Steel Tube (CFST) Based on the Twin Shear Unified Strength Theory[J].Engineering Mechanics. 2002, 19 (2): 32-35 | 43.53256 | fck | 100 | 328.95 | 36.102059 | 0 | 90 | 90 | 1 | 45 | 300 | 0 | 0 | 346.5
Zhao Junhai, Gu Qiang, The Study of the Axial Compressive Strength of Concrete Filled Steel Tube (CFST) Based on the Twin Shear Unified Strength Theory[J].Engineering Mechanics. 2002, 19 (2): 32-35 | 43.38497 | fck | 101 | 328.95 | 35.966863 | 0 | 90 | 90 | 1.2 | 45 | 300 | 0 | 0 | 358.1
Zhao Junhai, Gu Qiang, The Study of the Axial Compressive Strength of Concrete Filled Steel Tube (CFST) Based on the Twin Shear Unified Strength Theory[J].Engineering Mechanics. 2002, 19 (2): 32-35 | 43.38497 | fck | 102 | 328.95 | 35.966863 | 0 | 90 | 90 | 1.2 | 45 | 300 | 0 | 0 | 351.2
Zhao Junhai, Gu Qiang, The Study of the Axial Compressive Strength of Concrete Filled Steel Tube (CFST) Based on the Twin Shear Unified Strength Theory[J].Engineering Mechanics. 2002, 19 (2): 32-35 | 43.38497 | fck | 103 | 328.95 | 35.966863 | 0 | 90 | 90 | 1.2 | 45 | 300 | 0 | 0 | 360.5
Zhao Junhai, Gu Qiang, The Study of the Axial Compressive Strength of Concrete Filled Steel Tube (CFST) Based on the Twin Shear Unified Strength Theory[J].Engineering Mechanics. 2002, 19 (2): 32-35 | 46.09257 | fck | 104 | 328.95 | 38.453876 | 0 | 90 | 90 | 1.5 | 45 | 300 | 0 | 0 | 390.7
Zhao Junhai, Gu Qiang, The Study of the Axial Compressive Strength of Concrete Filled Steel Tube (CFST) Based on the Twin Shear Unified Strength Theory[J].Engineering Mechanics. 2002, 19 (2): 32-35 | 46.09257 | fck | 105 | 328.95 | 38.453876 | 0 | 90 | 90 | 1.5 | 45 | 300 | 0 | 0 | 390.7
Zhao Junhai, Gu Qiang, The Study of the Axial Compressive Strength of Concrete Filled Steel Tube (CFST) Based on the Twin Shear Unified Strength Theory[J].Engineering Mechanics. 2002, 19 (2): 32-35 | 46.09257 | fck | 106 | 328.95 | 38.453876 | 0 | 90 | 90 | 1.5 | 45 | 300 | 0 | 0 | 381.4
Cao Baozhu, Zhang Yaochun, Wang Qiuping, et al.Mechanical Behavior of Circular Concrete Filled Thin-Walled Steel Tube Stub Columns[J].Journal of Harbin Institute of Technology. 2005, 37 (Supplement):141-144 | 24.03 | fck | 107 | 216 | 18.68812 | 0 | 100 | 100 | 2 | 50 | 420 | 0 | 0 | 420
Cao Baozhu, Zhang Yaochun, Wang Qiuping, et al.Mechanical Behavior of Circular Concrete Filled Thin-Walled Steel Tube Stub Columns[J].Journal of Harbin Institute of Technology. 2005, 37 (Supplement):141-144 | 24.03 | fck | 108 | 216 | 18.68812 | 0 | 120 | 120 | 2 | 60 | 500 | 0 | 0 | 514
Cao Baozhu, Zhang Yaochun, Wang Qiuping, et al.Mechanical Behavior of Circular Concrete Filled Thin-Walled Steel Tube Stub Columns[J].Journal of Harbin Institute of Technology. 2005, 37 (Supplement):141-144 | 24.03 | fck | 109 | 216 | 18.68812 | 0 | 150 | 150 | 2 | 75 | 620 | 0 | 0 | 760
Cao Baozhu, Zhang Yaochun, Wang Qiuping, et al.Mechanical Behavior of Circular Concrete Filled Thin-Walled Steel Tube Stub Columns[J].Journal of Harbin Institute of Technology. 2005, 37 (Supplement):141-144 | 24.03 | fck | 110 | 253.3 | 18.68812 | 0 | 100 | 100 | 1.2 | 50 | 420 | 0 | 0 | 343
Cao Baozhu, Zhang Yaochun, Wang Qiuping, et al.Mechanical Behavior of Circular Concrete Filled Thin-Walled Steel Tube Stub Columns[J].Journal of Harbin Institute of Technology. 2005, 37 (Supplement):141-144 | 24.03 | fck | 111 | 253.3 | 18.68812 | 0 | 120 | 120 | 1.2 | 60 | 500 | 0 | 0 | 408
Cao Baozhu, Zhang Yaochun, Wang Qiuping, et al.Mechanical Behavior of Circular Concrete Filled Thin-Walled Steel Tube Stub Columns[J].Journal of Harbin Institute of Technology. 2005, 37 (Supplement):141-144 | 24.03 | fck | 112 | 253.3 | 18.68812 | 0 | 150 | 150 | 1.2 | 75 | 620 | 0 | 0 | 647
Cao Baozhu, Zhang Yaochun, Wang Qiuping, et al.Mechanical Behavior of Circular Concrete Filled Thin-Walled Steel Tube Stub Columns[J].Journal of Harbin Institute of Technology. 2005, 37 (Supplement):141-144 | 33.49 | fck | 113 | 222.7 | 27.01075 | 0 | 180 | 180 | 1.49 | 90 | 555 | 0 | 0 | 1287
Cao Baozhu, Zhang Yaochun, Wang Qiuping, et al.Mechanical Behavior of Circular Concrete Filled Thin-Walled Steel Tube Stub Columns[J].Journal of Harbin Institute of Technology. 2005, 37 (Supplement):141-144 | 33.49 | fck | 114 | 222.7 | 27.01075 | 0 | 150 | 150 | 1.5 | 75 | 459 | 0 | 0 | 1024
Cao Baozhu, Zhang Yaochun, Wang Qiuping, et al.Mechanical Behavior of Circular Concrete Filled Thin-Walled Steel Tube Stub Columns[J].Journal of Harbin Institute of Technology. 2005, 37 (Supplement):141-144 | 33.49 | fck | 115 | 222.7 | 27.01075 | 0 | 135 | 135 | 1.46 | 67.5 | 417 | 0 | 0 | 800
Cao Baozhu, Zhang Yaochun, Wang Qiuping, et al.Mechanical Behavior of Circular Concrete Filled Thin-Walled Steel Tube Stub Columns[J].Journal of Harbin Institute of Technology. 2005, 37 (Supplement):141-144 | 36.35 | fck | 116 | 222.7 | 29.576165 | 0 | 120 | 120 | 1.51 | 60 | 369 | 0 | 0 | 680
Cao Baozhu, Zhang Yaochun, Wang Qiuping, et al.Mechanical Behavior of Circular Concrete Filled Thin-Walled Steel Tube Stub Columns[J].Journal of Harbin Institute of Technology. 2005, 37 (Supplement):141-144 | 18.28 | fck | 117 | 222.7 | 13.782097 | 0 | 180 | 180 | 1.49 | 90 | 555 | 0 | 0 | 1040
Cao Baozhu, Zhang Yaochun, Wang Qiuping, et al.Mechanical Behavior of Circular Concrete Filled Thin-Walled Steel Tube Stub Columns[J].Journal of Harbin Institute of Technology. 2005, 37 (Supplement):141-144 | 15.6 | fck | 118 | 222.7 | 11.54671 | 0 | 150 | 150 | 1.5 | 75 | 459 | 0 | 0 | 666
Cao Baozhu, Zhang Yaochun, Wang Qiuping, et al.Mechanical Behavior of Circular Concrete Filled Thin-Walled Steel Tube Stub Columns[J].Journal of Harbin Institute of Technology. 2005, 37 (Supplement):141-144 | 18.28 | fck | 119 | 222.7 | 13.782097 | 0 | 135 | 135 | 1.46 | 67.5 | 417 | 0 | 0 | 594
Cao Baozhu, Zhang Yaochun, Wang Qiuping, et al.Mechanical Behavior of Circular Concrete Filled Thin-Walled Steel Tube Stub Columns[J].Journal of Harbin Institute of Technology. 2005, 37 (Supplement):141-144 | 18.28 | fck | 120 | 222.7 | 13.782097 | 0 | 120 | 120 | 1.51 | 60 | 369 | 0 | 0 | 500
Han Lin-hai. Concrete Filled Steel Tubular Structures-Theory and Practice[M]. 3rd. Beijing: Science Press, 2016: 68-171. | 55.73535 | fck | 121 | 323.3 | 47.418241 | 0 | 131 | 131 | 2.3 | 65.5 | 396 | 0 | 0 | 1250
Han Lin-hai. Concrete Filled Steel Tubular Structures-Theory and Practice[M]. 3rd. Beijing: Science Press, 2016: 68-171. | 56.58294 | fck | 122 | 353.6 | 48.213527 | 0 | 111 | 111 | 2 | 55.5 | 339 | 0 | 0 | 894
Han Lin-hai. Concrete Filled Steel Tubular Structures-Theory and Practice[M]. 3rd. Beijing: Science Press, 2016: 68-171. | 57.43235 | fck | 123 | 353.6 | 49.011624 | 0 | 114 | 114 | 3.2 | 57 | 337 | 0 | 0 | 1140
Han Lin-hai. Concrete Filled Steel Tubular Structures-Theory and Practice[M]. 3rd. Beijing: Science Press, 2016: 68-171. | 58.28356 | fck | 124 | 353.6 | 49.812506 | 0 | 114 | 114 | 3.2 | 57 | 337 | 0 | 0 | 1090
Han Lin-hai. Concrete Filled Steel Tubular Structures-Theory and Practice[M]. 3rd. Beijing: Science Press, 2016: 68-171. | 59.13654 | fck | 125 | 353.6 | 50.616146 | 0 | 114 | 114 | 3.2 | 57 | 337 | 0 | 0 | 1096
Han Lin-hai. Concrete Filled Steel Tubular Structures-Theory and Practice[M]. 3rd. Beijing: Science Press, 2016: 68-171. | 59.99129 | fck | 126 | 323.3 | 51.422518 | 0 | 133 | 133 | 4.5 | 66.5 | 337 | 0 | 0 | 1440
Han Lin-hai. Concrete Filled Steel Tubular Structures-Theory and Practice[M]. 3rd. Beijing: Science Press, 2016: 68-171. | 60.84778 | fck | 127 | 373.3 | 52.231594 | 0 | 166 | 166 | 5.1 | 83 | 493 | 0 | 0 | 2309
Han Lin-hai. Concrete Filled Steel Tubular Structures-Theory and Practice[M]. 3rd. Beijing: Science Press, 2016: 68-171. | 61.70599 | fck | 128 | 373.3 | 53.043352 | 0 | 166 | 166 | 5.1 | 83 | 493 | 0 | 0 | 2315
Han Lin-hai. Concrete Filled Steel Tubular Structures-Theory and Practice[M]. 3rd. Beijing: Science Press, 2016: 68-171. | 62.56592 | fck | 129 | 373.3 | 53.857766 | 0 | 166 | 166 | 5.1 | 83 | 493 | 0 | 0 | 2408
Han Lin-hai. Concrete Filled Steel Tubular Structures-Theory and Practice[M]. 3rd. Beijing: Science Press, 2016: 68-171. | 63.42753 | fck | 130 | 357.7 | 54.674811 | 0 | 115 | 115 | 3.9 | 57.5 | 339 | 0 | 0 | 1040
Han Lin-hai. Concrete Filled Steel Tubular Structures-Theory and Practice[M]. 3rd. Beijing: Science Press, 2016: 68-171. | 64.29083 | fck | 131 | 357.7 | 55.494465 | 0 | 115 | 115 | 3.9 | 57.5 | 339 | 0 | 0 | 1110
Han Lin-hai. Concrete Filled Steel Tubular Structures-Theory and Practice[M]. 3rd. Beijing: Science Press, 2016: 68-171. | 65.15578 | fck | 132 | 357.7 | 56.316704 | 0 | 115 | 115 | 3.9 | 57.5 | 339 | 0 | 0 | 1030
Han Lin-hai. Concrete Filled Steel Tubular Structures-Theory and Practice[M]. 3rd. Beijing: Science Press, 2016: 68-171. | 66.02237 | fck | 133 | 433 | 57.141505 | 0 | 142 | 142 | 4.3 | 71 | 419 | 0 | 0 | 1580
Han Lin-hai. Concrete Filled Steel Tubular Structures-Theory and Practice[M]. 3rd. Beijing: Science Press, 2016: 68-171. | 66.89059 | fck | 134 | 433 | 57.968847 | 0 | 142 | 142 | 4.3 | 71 | 419 | 0 | 0 | 1500
Han Lin-hai. Concrete Filled Steel Tubular Structures-Theory and Practice[M]. 3rd. Beijing: Science Press, 2016: 68-171. | 67.76043 | fck | 135 | 433 | 58.798708 | 0 | 142 | 142 | 4.3 | 71 | 419 | 0 | 0 | 1500
Han Lin-hai. Concrete Filled Steel Tubular Structures-Theory and Practice[M]. 3rd. Beijing: Science Press, 2016: 68-171. | 68.63186 | fck | 136 | 309.5 | 59.631065 | 0 | 116 | 116 | 4.9 | 58 | 344 | 0 | 0 | 1210
Han Lin-hai. Concrete Filled Steel Tubular Structures-Theory and Practice[M]. 3rd. Beijing: Science Press, 2016: 68-171. | 69.50488 | fck | 137 | 309.5 | 60.465899 | 0 | 116 | 116 | 4.9 | 58 | 344 | 0 | 0 | 1080
Han Lin-hai. Concrete Filled Steel Tubular Structures-Theory and Practice[M]. 3rd. Beijing: Science Press, 2016: 68-171. | 70.37947 | fck | 138 | 309.5 | 61.303189 | 0 | 116 | 116 | 4.9 | 58 | 344 | 0 | 0 | 1120
Han Lin-hai. Concrete Filled Steel Tubular Structures-Theory and Practice[M]. 3rd. Beijing: Science Press, 2016: 68-171. | 71.25561 | fck | 139 | 482.5 | 62.142914 | 0 | 160 | 160 | 6.3 | 80 | 476 | 0 | 0 | 2430
Han Lin-hai. Concrete Filled Steel Tubular Structures-Theory and Practice[M]. 3rd. Beijing: Science Press, 2016: 68-171. | 72.13329 | fck | 140 | 482.5 | 62.985056 | 0 | 160 | 160 | 6.3 | 80 | 476 | 0 | 0 | 2350
Han Lin-hai. Concrete Filled Steel Tubular Structures-Theory and Practice[M]. 3rd. Beijing: Science Press, 2016: 68-171. | 73.0125 | fck | 141 | 482.5 | 63.829593 | 0 | 160 | 160 | 6.3 | 80 | 476 | 0 | 0 | 2380
Yao Guo-huang. Research on Behaviour Of Concrete-Filled Steel Tubes Subjected to Complicated Loading States[D]. Fuzhou: Fuzhou University, 2006. | 40.57182 | fck | 142 | 303.5 | 33.398467 | 0 | 100 | 100 | 3 | 50 | 300 | 0 | 0 | 708
Yao Guo-huang. Research on Behaviour Of Concrete-Filled Steel Tubes Subjected to Complicated Loading States[D]. Fuzhou: Fuzhou University, 2006. | 40.57182 | fck | 143 | 303.5 | 33.398467 | 0 | 100 | 100 | 3 | 50 | 300 | 0 | 0 | 820
Yao Guo-huang. Research on Behaviour Of Concrete-Filled Steel Tubes Subjected to Complicated Loading States[D]. Fuzhou: Fuzhou University, 2006. | 40.57182 | fck | 144 | 303.5 | 33.398467 | 0 | 100 | 100 | 3 | 50 | 300 | 0 | 0 | 766
Yao Guo-huang. Research on Behaviour Of Concrete-Filled Steel Tubes Subjected to Complicated Loading States[D]. Fuzhou: Fuzhou University, 2006. | 40.57182 | fck | 145 | 303.5 | 33.398467 | 0 | 100 | 100 | 3 | 50 | 300 | 0 | 0 | 820
Yao Guo-huang. Research on Behaviour Of Concrete-Filled Steel Tubes Subjected to Complicated Loading States[D]. Fuzhou: Fuzhou University, 2006. | 40.57182 | fck | 146 | 303.5 | 33.398467 | 0 | 100 | 100 | 3 | 50 | 300 | 0 | 0 | 780
Yao Guo-huang. Research on Behaviour Of Concrete-Filled Steel Tubes Subjected to Complicated Loading States[D]. Fuzhou: Fuzhou University, 2006. | 40.57182 | fck | 147 | 303.5 | 33.398467 | 0 | 100 | 100 | 3 | 50 | 300 | 0 | 0 | 814
Yao Guo-huang. Research on Behaviour Of Concrete-Filled Steel Tubes Subjected to Complicated Loading States[D]. Fuzhou: Fuzhou University, 2006. | 40.57182 | fck | 148 | 303.5 | 33.398467 | 0 | 200 | 200 | 3 | 100 | 600 | 0 | 0 | 2320
Yao Guo-huang. Research on Behaviour Of Concrete-Filled Steel Tubes Subjected to Complicated Loading States[D]. Fuzhou: Fuzhou University, 2006. | 40.57182 | fck | 149 | 303.5 | 33.398467 | 0 | 200 | 200 | 3 | 100 | 600 | 0 | 0 | 2330
Yao Guo-huang. Research on Behaviour Of Concrete-Filled Steel Tubes Subjected to Complicated Loading States[D]. Fuzhou: Fuzhou University, 2006. | 40.57182 | fck | 150 | 303.5 | 33.398467 | 0 | 200 | 200 | 3 | 100 | 600 | 0 | 0 | 2160
Yao Guo-huang. Research on Behaviour Of Concrete-Filled Steel Tubes Subjected to Complicated Loading States[D]. Fuzhou: Fuzhou University, 2006. | 40.57182 | fck | 151 | 303.5 | 33.398467 | 0 | 200 | 200 | 3 | 100 | 600 | 0 | 0 | 2160
Yao Guo-huang. Research on Behaviour Of Concrete-Filled Steel Tubes Subjected to Complicated Loading States[D]. Fuzhou: Fuzhou University, 2006. | 40.57182 | fck | 152 | 303.5 | 33.398467 | 0 | 200 | 200 | 3 | 100 | 600 | 0 | 0 | 2383
Yao Guo-huang. Research on Behaviour Of Concrete-Filled Steel Tubes Subjected to Complicated Loading States[D]. Fuzhou: Fuzhou University, 2006. | 40.57182 | fck | 153 | 303.5 | 33.398467 | 0 | 200 | 200 | 3 | 100 | 600 | 0 | 0 | 2256
Tan Kefeng, Pu Xincheng.Study on Behavior and Load Bearing Capacities of Slender Steel Tubular Columns and Eccentrically Loaded Steel Tubular Columns Filled with Extra-high Strength Concrete[J].Journal of Building Structures. 2000 (02): 12-19 | 84.7 | fck | 154 | 232 | 75.139527 | 0 | 125 | 125 | 1 | 62.5 | 438 | 0 | 0 | 1275
Tan Kefeng, Pu Xincheng.Study on Behavior and Load Bearing Capacities of Slender Steel Tubular Columns and Eccentrically Loaded Steel Tubular Columns Filled with Extra-high Strength Concrete[J].Journal of Building Structures. 2000 (02): 12-19 | 84.7 | fck | 155 | 232 | 75.139527 | 0 | 125 | 125 | 1 | 62.5 | 438 | 0 | 0 | 1239
Tan Kefeng, Pu Xincheng.Study on Behavior and Load Bearing Capacities of Slender Steel Tubular Columns and Eccentrically Loaded Steel Tubular Columns Filled with Extra-high Strength Concrete[J].Journal of Building Structures. 2000 (02): 12-19 | 84.7 | fck | 156 | 258 | 75.139527 | 0 | 127 | 127 | 2 | 63.5 | 445 | 0 | 0 | 1491
Tan Kefeng, Pu Xincheng.Study on Behavior and Load Bearing Capacities of Slender Steel Tubular Columns and Eccentrically Loaded Steel Tubular Columns Filled with Extra-high Strength Concrete[J].Journal of Building Structures. 2000 (02): 12-19 | 84.7 | fck | 157 | 258 | 75.139527 | 0 | 127 | 127 | 2 | 63.5 | 445 | 0 | 0 | 1339
Tan Kefeng, Pu Xincheng.Study on Behavior and Load Bearing Capacities of Slender Steel Tubular Columns and Eccentrically Loaded Steel Tubular Columns Filled with Extra-high Strength Concrete[J].Journal of Building Structures. 2000 (02): 12-19 | 84.7 | fck | 158 | 352 | 75.139527 | 0 | 133 | 133 | 3.5 | 66.5 | 465 | 0 | 0 | 1995
Tan Kefeng, Pu Xincheng.Study on Behavior and Load Bearing Capacities of Slender Steel Tubular Columns and Eccentrically Loaded Steel Tubular Columns Filled with Extra-high Strength Concrete[J].Journal of Building Structures. 2000 (02): 12-19 | 84.7 | fck | 159 | 352 | 75.139527 | 0 | 133 | 133 | 3.5 | 66.5 | 465 | 0 | 0 | 1991
Tan Kefeng, Pu Xincheng.Study on Behavior and Load Bearing Capacities of Slender Steel Tubular Columns and Eccentrically Loaded Steel Tubular Columns Filled with Extra-high Strength Concrete[J].Journal of Building Structures. 2000 (02): 12-19 | 84.7 | fck | 160 | 352 | 75.139527 | 0 | 133 | 133 | 3.5 | 66.5 | 465 | 0 | 0 | 1962
Tan Kefeng, Pu Xincheng.Study on Behavior and Load Bearing Capacities of Slender Steel Tubular Columns and Eccentrically Loaded Steel Tubular Columns Filled with Extra-high Strength Concrete[J].Journal of Building Structures. 2000 (02): 12-19 | 84.7 | fck | 161 | 352 | 75.139527 | 0 | 133 | 133 | 4.7 | 66.5 | 465 | 0 | 0 | 2273
Tan Kefeng, Pu Xincheng.Study on Behavior and Load Bearing Capacities of Slender Steel Tubular Columns and Eccentrically Loaded Steel Tubular Columns Filled with Extra-high Strength Concrete[J].Journal of Building Structures. 2000 (02): 12-19 | 84.7 | fck | 162 | 352 | 75.139527 | 0 | 133 | 133 | 4.7 | 66.5 | 465 | 0 | 0 | 2158
Tan Kefeng, Pu Xincheng.Study on Behavior and Load Bearing Capacities of Slender Steel Tubular Columns and Eccentrically Loaded Steel Tubular Columns Filled with Extra-high Strength Concrete[J].Journal of Building Structures. 2000 (02): 12-19 | 84.7 | fck | 163 | 352 | 75.139527 | 0 | 133 | 133 | 4.7 | 66.5 | 465 | 0 | 0 | 2253
Tan Kefeng, Pu Xincheng.Study on Behavior and Load Bearing Capacities of Slender Steel Tubular Columns and Eccentrically Loaded Steel Tubular Columns Filled with Extra-high Strength Concrete[J].Journal of Building Structures. 2000 (02): 12-19 | 84.7 | fck | 164 | 429 | 75.139527 | 0 | 127 | 127 | 7 | 63.5 | 445 | 0 | 0 | 3404
Tan Kefeng, Pu Xincheng.Study on Behavior and Load Bearing Capacities of Slender Steel Tubular Columns and Eccentrically Loaded Steel Tubular Columns Filled with Extra-high Strength Concrete[J].Journal of Building Structures. 2000 (02): 12-19 | 84.7 | fck | 165 | 429 | 75.139527 | 0 | 127 | 127 | 7 | 63.5 | 445 | 0 | 0 | 3370
Tan Kefeng, Pu Xincheng.Study on Behavior and Load Bearing Capacities of Slender Steel Tubular Columns and Eccentrically Loaded Steel Tubular Columns Filled with Extra-high Strength Concrete[J].Journal of Building Structures. 2000 (02): 12-19 | 84.7 | fck | 166 | 429 | 75.139527 | 0 | 127 | 127 | 7 | 63.5 | 445 | 0 | 0 | 3364
Tan Kefeng, Pu Xincheng.Study on Behavior and Load Bearing Capacities of Slender Steel Tubular Columns and Eccentrically Loaded Steel Tubular Columns Filled with Extra-high Strength Concrete[J].Journal of Building Structures. 2000 (02): 12-19 | 77.4 | fck | 167 | 358 | 68.057586 | 0 | 108 | 108 | 4.5 | 54 | 378 | 0 | 0 | 1535
Tan Kefeng, Pu Xincheng.Study on Behavior and Load Bearing Capacities of Slender Steel Tubular Columns and Eccentrically Loaded Steel Tubular Columns Filled with Extra-high Strength Concrete[J].Journal of Building Structures. 2000 (02): 12-19 | 77.4 | fck | 168 | 358 | 68.057586 | 0 | 108 | 108 | 4.5 | 54 | 378 | 0 | 0 | 1578
Tan Kefeng, Pu Xincheng.Study on Behavior and Load Bearing Capacities of Slender Steel Tubular Columns and Eccentrically Loaded Steel Tubular Columns Filled with Extra-high Strength Concrete[J].Journal of Building Structures. 2000 (02): 12-19 | 77.4 | fck | 169 | 358 | 68.057586 | 0 | 108 | 108 | 4.5 | 54 | 378 | 0 | 0 | 1518
Tan Kefeng, Pu Xincheng.Study on Behavior and Load Bearing Capacities of Slender Steel Tubular Columns and Eccentrically Loaded Steel Tubular Columns Filled with Extra-high Strength Concrete[J].Journal of Building Structures. 2000 (02): 12-19 | 74.5 | fck | 170 | 352 | 65.260513 | 0 | 133 | 133 | 4.7 | 66.5 | 465 | 0 | 0 | 1854
Tan Kefeng, Pu Xincheng.Study on Behavior and Load Bearing Capacities of Slender Steel Tubular Columns and Eccentrically Loaded Steel Tubular Columns Filled with Extra-high Strength Concrete[J].Journal of Building Structures. 2000 (02): 12-19 | 74.5 | fck | 171 | 352 | 65.260513 | 0 | 133 | 133 | 4.7 | 66.5 | 465 | 0 | 0 | 1933
Zhong Shantong, He Ruoquan.Research on the Bearing Capacity of Axially Compressed Concrete Filled Steel Tubular Long Columns.[J].Journal of Harbin Architecture University. 1983 (1): 5-17 | 15.96459 | fck | 172 | 331 | 11.848603 | 0 | 152.4 | 152.4 | 1.55 | 76.2 | 914 | 0 | 0 | 682.3
Zhong Shantong, He Ruoquan.Research on the Bearing Capacity of Axially Compressed Concrete Filled Steel Tubular Long Columns.[J].Journal of Harbin Architecture University. 1983 (1): 5-17 | 20.28985 | fck | 173 | 331 | 15.481252 | 0 | 152.4 | 152.4 | 1.55 | 76.2 | 914 | 0 | 0 | 721.5
Zhong Shantong, He Ruoquan.Research on the Bearing Capacity of Axially Compressed Concrete Filled Steel Tubular Long Columns.[J].Journal of Harbin Architecture University. 1983 (1): 5-17 | 20.28985 | fck | 174 | 331 | 15.481252 | 0 | 152.4 | 152.4 | 1.55 | 76.2 | 914 | 0 | 0 | 733
Zhong Shantong, He Ruoquan.Research on the Bearing Capacity of Axially Compressed Concrete Filled Steel Tubular Long Columns.[J].Journal of Harbin Architecture University. 1983 (1): 5-17 | 28.4844 | fck | 175 | 289.6 | 22.573036 | 0 | 127 | 127 | 2.4 | 63.5 | 914 | 0 | 0 | 627.2
Zhong Shantong, He Ruoquan.Research on the Bearing Capacity of Axially Compressed Concrete Filled Steel Tubular Long Columns.[J].Journal of Harbin Architecture University. 1983 (1): 5-17 | 28.4844 | fck | 176 | 289.6 | 22.573036 | 0 | 127 | 127 | 2.4 | 63.5 | 914 | 0 | 0 | 622.7
Zhong Shantong, He Ruoquan.Research on the Bearing Capacity of Axially Compressed Concrete Filled Steel Tubular Long Columns.[J].Journal of Harbin Architecture University. 1983 (1): 5-17 | 28.4844 | fck | 177 | 289.6 | 22.573036 | 0 | 127 | 127 | 2.4 | 63.5 | 914 | 0 | 0 | 658.3
Zhong Shantong, He Ruoquan.Research on the Bearing Capacity of Axially Compressed Concrete Filled Steel Tubular Long Columns.[J].Journal of Harbin Architecture University. 1983 (1): 5-17 | 23.17587 | fck | 178 | 413.7 | 17.951007 | 0 | 114.3 | 114.3 | 3.2 | 57.15 | 914 | 0 | 0 | 711.7
Zhong Shantong, He Ruoquan.Research on the Bearing Capacity of Axially Compressed Concrete Filled Steel Tubular Long Columns.[J].Journal of Harbin Architecture University. 1983 (1): 5-17 | 23.17587 | fck | 179 | 413.7 | 17.951007 | 0 | 114.3 | 114.3 | 3.2 | 57.15 | 914 | 0 | 0 | 756.2
Zhong Shantong, He Ruoquan.Research on the Bearing Capacity of Axially Compressed Concrete Filled Steel Tubular Long Columns.[J].Journal of Harbin Architecture University. 1983 (1): 5-17 | 19.77778 | fck | 180 | 333.4 | 15.046626 | 0 | 95 | 95 | 3.7 | 47.5 | 855 | 0 | 0 | 670
Zhong Shantong, He Ruoquan.Research on the Bearing Capacity of Axially Compressed Concrete Filled Steel Tubular Long Columns.[J].Journal of Harbin Architecture University. 1983 (1): 5-17 | 19.77778 | fck | 181 | 394.5 | 15.046626 | 0 | 95 | 95 | 3.7 | 47.5 | 855 | 0 | 0 | 701
Zhong Shantong, He Ruoquan.Research on the Bearing Capacity of Axially Compressed Concrete Filled Steel Tubular Long Columns.[J].Journal of Harbin Architecture University. 1983 (1): 5-17 | 19.77778 | fck | 182 | 342.4 | 15.046626 | 0 | 95 | 95 | 3.4 | 47.5 | 855 | 0 | 0 | 670
Zhong Shantong, He Ruoquan.Research on the Bearing Capacity of Axially Compressed Concrete Filled Steel Tubular Long Columns.[J].Journal of Harbin Architecture University. 1983 (1): 5-17 | 35.12489 | fck | 183 | 492.8 | 28.474756 | 0 | 82.6 | 82.6 | 1.4 | 41.3 | 248 | 0 | 0 | 541
Zhong Shantong, He Ruoquan.Research on the Bearing Capacity of Axially Compressed Concrete Filled Steel Tubular Long Columns.[J].Journal of Harbin Architecture University. 1983 (1): 5-17 | 35.12489 | fck | 184 | 492.8 | 28.474756 | 0 | 82.6 | 82.6 | 1.4 | 41.3 | 516 | 0 | 0 | 499
Zhong Shantong, He Ruoquan.Research on the Bearing Capacity of Axially Compressed Concrete Filled Steel Tubular Long Columns.[J].Journal of Harbin Architecture University. 1983 (1): 5-17 | 35.12489 | fck | 185 | 492.8 | 28.474756 | 0 | 82.6 | 82.6 | 1.4 | 41.3 | 805 | 0 | 0 | 409
Zhong Shantong, He Ruoquan.Research on the Bearing Capacity of Axially Compressed Concrete Filled Steel Tubular Long Columns.[J].Journal of Harbin Architecture University. 1983 (1): 5-17 | 35.60093 | fck | 186 | 492.8 | 28.902293 | 0 | 82.6 | 82.6 | 1.4 | 41.3 | 847 | 0 | 0 | 267
Zhong Shantong, He Ruoquan.Research on the Bearing Capacity of Axially Compressed Concrete Filled Steel Tubular Long Columns.[J].Journal of Harbin Architecture University. 1983 (1): 5-17 | 21.09827 | fck | 187 | 302 | 16.169676 | 0 | 121 | 121 | 3.6 | 60.5 | 1059 | 0 | 0 | 708
Zhong Shantong, He Ruoquan.Research on the Bearing Capacity of Axially Compressed Concrete Filled Steel Tubular Long Columns.[J].Journal of Harbin Architecture University. 1983 (1): 5-17 | 25.88647 | fck | 188 | 314.7 | 20.299225 | 0 | 121 | 121 | 3.7 | 60.5 | 1059 | 0 | 0 | 854
Zhong Shantong, He Ruoquan.Research on the Bearing Capacity of Axially Compressed Concrete Filled Steel Tubular Long Columns.[J].Journal of Harbin Architecture University. 1983 (1): 5-17 | 20.4365 | fck | 189 | 524.5 | 15.605929 | 0 | 121 | 121 | 2 | 60.5 | 1059 | 0 | 0 | 781
Zhong Shantong, He Ruoquan.Research on the Bearing Capacity of Axially Compressed Concrete Filled Steel Tubular Long Columns.[J].Journal of Harbin Architecture University. 1983 (1): 5-17 | 25.65897 | fck | 190 | 394.2 | 20.101153 | 0 | 95 | 95 | 3.7 | 47.5 | 855 | 0 | 0 | 699
Zhong Shantong, He Ruoquan.Research on the Bearing Capacity of Axially Compressed Concrete Filled Steel Tubular Long Columns.[J].Journal of Harbin Architecture University. 1983 (1): 5-17 | 24.30007 | fck | 191 | 294.4 | 18.921745 | 0 | 216 | 216 | 4 | 108 | 1944 | 0 | 0 | 2336
Zhong Shantong, He Ruoquan.Research on the Bearing Capacity of Axially Compressed Concrete Filled Steel Tubular Long Columns.[J].Journal of Harbin Architecture University. 1983 (1): 5-17 | 24.30007 | fck | 192 | 293.4 | 18.921745 | 0 | 216 | 216 | 4.1 | 108 | 1944 | 0 | 0 | 2285
Zhong Shantong, He Ruoquan.Research on the Bearing Capacity of Axially Compressed Concrete Filled Steel Tubular Long Columns.[J].Journal of Harbin Architecture University. 1983 (1): 5-17 | 17.82065 | fck | 193 | 397.5 | 13.396377 | 0 | 216 | 216 | 6 | 108 | 1944 | 0 | 0 | 2512
Zhong Shantong, He Ruoquan.Research on the Bearing Capacity of Axially Compressed Concrete Filled Steel Tubular Long Columns.[J].Journal of Harbin Architecture University. 1983 (1): 5-17 | 17.82065 | fck | 194 | 401.6 | 13.396377 | 0 | 216 | 216 | 6 | 108 | 1944 | 0 | 0 | 2471
Zhong Shantong, He Ruoquan.Research on the Bearing Capacity of Axially Compressed Concrete Filled Steel Tubular Long Columns.[J].Journal of Harbin Architecture University. 1983 (1): 5-17 | 24.30007 | fck | 195 | 351.4 | 18.921745 | 0 | 216 | 216 | 6.5 | 108 | 1944 | 0 | 0 | 2862
Zhong Shantong, He Ruoquan.Research on the Bearing Capacity of Axially Compressed Concrete Filled Steel Tubular Long Columns.[J].Journal of Harbin Architecture University. 1983 (1): 5-17 | 24.30007 | fck | 196 | 413.5 | 18.921745 | 0 | 216 | 216 | 9.3 | 108 | 1944 | 0 | 0 | 2993
Zhong Shantong, He Ruoquan.Research on the Bearing Capacity of Axially Compressed Concrete Filled Steel Tubular Long Columns.[J].Journal of Harbin Architecture University. 1983 (1): 5-17 | 21.83706 | fck | 197 | 535 | 16.801164 | 0 | 76.2 | 76.2 | 1.7 | 38.1 | 1010 | 0 | 0 | 327
Zhong Shantong, He Ruoquan.Research on the Bearing Capacity of Axially Compressed Concrete Filled Steel Tubular Long Columns.[J].Journal of Harbin Architecture University. 1983 (1): 5-17 | 35.12489 | fck | 198 | 492.8 | 28.474756 | 0 | 82.6 | 82.6 | 1.4 | 41.3 | 1115 | 0 | 0 | 363
Zhong Shantong, He Ruoquan.Research on the Bearing Capacity of Axially Compressed Concrete Filled Steel Tubular Long Columns.[J].Journal of Harbin Architecture University. 1983 (1): 5-17 | 20.07017 | fck | 199 | 524.5 | 15.29465 | 0 | 121 | 121 | 2 | 60.5 | 1694 | 0 | 0 | 740
Zhong Shantong, He Ruoquan.Research on the Bearing Capacity of Axially Compressed Concrete Filled Steel Tubular Long Columns.[J].Journal of Harbin Architecture University. 1983 (1): 5-17 | 21.83706 | fck | 200 | 535 | 16.801164 | 0 | 76.2 | 76.2 | 1.7 | 38.1 | 1067 | 0 | 0 | 327
Zhong Shantong, He Ruoquan.Research on the Bearing Capacity of Axially Compressed Concrete Filled Steel Tubular Long Columns.[J].Journal of Harbin Architecture University. 1983 (1): 5-17 | 28.4844 | fck | 201 | 617.8 | 22.573036 | 0 | 102 | 102 | 3.1 | 51 | 1530 | 0 | 0 | 835
Zhong Shantong, He Ruoquan.Research on the Bearing Capacity of Axially Compressed Concrete Filled Steel Tubular Long Columns.[J].Journal of Harbin Architecture University. 1983 (1): 5-17 | 19.77778 | fck | 202 | 333.4 | 15.046626 | 0 | 95 | 95 | 3.9 | 47.5 | 1425 | 0 | 0 | 578
Zhong Shantong, He Ruoquan.Research on the Bearing Capacity of Axially Compressed Concrete Filled Steel Tubular Long Columns.[J].Journal of Harbin Architecture University. 1983 (1): 5-17 | 19.77778 | fck | 203 | 394.5 | 15.046626 | 0 | 95 | 95 | 3.9 | 47.5 | 1425 | 0 | 0 | 618
Zhong Shantong, He Ruoquan.Research on the Bearing Capacity of Axially Compressed Concrete Filled Steel Tubular Long Columns.[J].Journal of Harbin Architecture University. 1983 (1): 5-17 | 19.77778 | fck | 204 | 342.4 | 15.046626 | 0 | 95 | 95 | 3.6 | 47.5 | 1425 | 0 | 0 | 587
Zhong Shantong, He Ruoquan.Research on the Bearing Capacity of Axially Compressed Concrete Filled Steel Tubular Long Columns.[J].Journal of Harbin Architecture University. 1983 (1): 5-17 | 25.65897 | fck | 205 | 384.2 | 20.101153 | 0 | 95 | 95 | 3.9 | 47.5 | 1425 | 0 | 0 | 617
Zhong Shantong, He Ruoquan.Research on the Bearing Capacity of Axially Compressed Concrete Filled Steel Tubular Long Columns.[J].Journal of Harbin Architecture University. 1983 (1): 5-17 | 18.90435 | fck | 206 | 339.4 | 14.307971 | 0 | 95 | 95 | 3.9 | 47.5 | 1971 | 0 | 0 | 508
Zhong Shantong, He Ruoquan.Research on the Bearing Capacity of Axially Compressed Concrete Filled Steel Tubular Long Columns.[J].Journal of Harbin Architecture University. 1983 (1): 5-17 | 18.90435 | fck | 207 | 344.5 | 14.307971 | 0 | 95 | 95 | 3.4 | 47.5 | 1971 | 0 | 0 | 483
Zhong Shantong, He Ruoquan.Research on the Bearing Capacity of Axially Compressed Concrete Filled Steel Tubular Long Columns.[J].Journal of Harbin Architecture University. 1983 (1): 5-17 | 19.63182 | fck | 208 | 362.5 | 14.92295 | 0 | 95 | 95 | 3.6 | 47.5 | 1971 | 0 | 0 | 483
Zhong Shantong, He Ruoquan.Research on the Bearing Capacity of Axially Compressed Concrete Filled Steel Tubular Long Columns.[J].Journal of Harbin Architecture University. 1983 (1): 5-17 | 20.36316 | fck | 209 | 333.4 | 15.543563 | 0 | 95 | 95 | 3.7 | 47.5 | 1971 | 0 | 0 | 421
Zhong Shantong, He Ruoquan.Research on the Bearing Capacity of Axially Compressed Concrete Filled Steel Tubular Long Columns.[J].Journal of Harbin Architecture University. 1983 (1): 5-17 | 21.09827 | fck | 210 | 394.5 | 16.169676 | 0 | 95 | 95 | 3.7 | 47.5 | 1971 | 0 | 0 | 577
Zhong Shantong, He Ruoquan.Research on the Bearing Capacity of Axially Compressed Concrete Filled Steel Tubular Long Columns.[J].Journal of Harbin Architecture University. 1983 (1): 5-17 | 21.83706 | fck | 211 | 342.4 | 16.801164 | 0 | 95 | 95 | 3.5 | 47.5 | 1971 | 0 | 0 | 498
Zhong Shantong, He Ruoquan.Research on the Bearing Capacity of Axially Compressed Concrete Filled Steel Tubular Long Columns.[J].Journal of Harbin Architecture University. 1983 (1): 5-17 | 22.50504 | fck | 212 | 535 | 17.373999 | 0 | 69.9 | 69.9 | 1.2 | 34.95 | 1066 | 0 | 0 | 236
Zhong Shantong, He Ruoquan.Research on the Bearing Capacity of Axially Compressed Concrete Filled Steel Tubular Long Columns.[J].Journal of Harbin Architecture University. 1983 (1): 5-17 | 31.19457 | fck | 213 | 492.8 | 24.96703 | 0 | 82.6 | 82.6 | 1.4 | 41.3 | 1425 | 0 | 0 | 301
Zhong Shantong, He Ruoquan.Research on the Bearing Capacity of Axially Compressed Concrete Filled Steel Tubular Long Columns.[J].Journal of Harbin Architecture University. 1983 (1): 5-17 | 21.09827 | fck | 214 | 334.4 | 16.169676 | 0 | 121 | 121 | 3.7 | 60.5 | 2299 | 0 | 0 | 645
Zhong Shantong, He Ruoquan.Research on the Bearing Capacity of Axially Compressed Concrete Filled Steel Tubular Long Columns.[J].Journal of Harbin Architecture University. 1983 (1): 5-17 | 21.09827 | fck | 215 | 351.3 | 16.169676 | 0 | 121 | 121 | 5.4 | 60.5 | 2299 | 0 | 0 | 831
Zhong Shantong, He Ruoquan.Research on the Bearing Capacity of Axially Compressed Concrete Filled Steel Tubular Long Columns.[J].Journal of Harbin Architecture University. 1983 (1): 5-17 | 25.96237 | fck | 216 | 328.8 | 20.365343 | 0 | 121 | 121 | 5.4 | 60.5 | 2299 | 0 | 0 | 881
Zhong Shantong, He Ruoquan.Research on the Bearing Capacity of Axially Compressed Concrete Filled Steel Tubular Long Columns.[J].Journal of Harbin Architecture University. 1983 (1): 5-17 | 20.07017 | fck | 217 | 524.5 | 15.29465 | 0 | 121 | 121 | 2 | 60.5 | 2299 | 0 | 0 | 627
Zhong Shantong, He Ruoquan.Research on the Bearing Capacity of Axially Compressed Concrete Filled Steel Tubular Long Columns.[J].Journal of Harbin Architecture University. 1983 (1): 5-17 | 19.77778 | fck | 218 | 370.9 | 15.046626 | 0 | 76 | 76 | 1.7 | 38 | 1520 | 0 | 0 | 250
Zhong Shantong, He Ruoquan.Research on the Bearing Capacity of Axially Compressed Concrete Filled Steel Tubular Long Columns.[J].Journal of Harbin Architecture University. 1983 (1): 5-17 | 22.50504 | fck | 219 | 535 | 17.373999 | 0 | 50.8 | 50.8 | 1.6 | 25.4 | 1016 | 0 | 0 | 123
Zhong Shantong, He Ruoquan.Research on the Bearing Capacity of Axially Compressed Concrete Filled Steel Tubular Long Columns.[J].Journal of Harbin Architecture University. 1983 (1): 5-17 | 28.79234 | fck | 220 | 345 | 22.843959 | 0 | 101.6 | 101.6 | 3 | 50.8 | 2591 | 0 | 0 | 411
Zhong Shantong, He Ruoquan.Research on the Bearing Capacity of Axially Compressed Concrete Filled Steel Tubular Long Columns.[J].Journal of Harbin Architecture University. 1983 (1): 5-17 | 28.79234 | fck | 221 | 506.9 | 22.843959 | 0 | 101.6 | 101.6 | 3.1 | 50.8 | 2591 | 0 | 0 | 442
Zhong Shantong, He Ruoquan.Research on the Bearing Capacity of Axially Compressed Concrete Filled Steel Tubular Long Columns.[J].Journal of Harbin Architecture University. 1983 (1): 5-17 | 28.79234 | fck | 222 | 347.8 | 22.843959 | 0 | 76.2 | 76.2 | 3 | 38.1 | 2591 | 0 | 0 | 208
Zhong Shantong, He Ruoquan.Research on the Bearing Capacity of Axially Compressed Concrete Filled Steel Tubular Long Columns.[J].Journal of Harbin Architecture University. 1983 (1): 5-17 | 28.79234 | fck | 223 | 429.4 | 22.843959 | 0 | 76.2 | 76.2 | 3.2 | 38.1 | 2591 | 0 | 0 | 204
Zhong Shantong, He Ruoquan.Research on the Bearing Capacity of Axially Compressed Concrete Filled Steel Tubular Long Columns.[J].Journal of Harbin Architecture University. 1983 (1): 5-17 | 22.50504 | fck | 224 | 535 | 17.373999 | 0 | 25.4 | 25.4 | 0.9 | 12.7 | 1016 | 0 | 0 | 16
Zhong Shantong, He Ruoquan.Research on the Bearing Capacity of Axially Compressed Concrete Filled Steel Tubular Long Columns.[J].Journal of Harbin Architecture University. 1983 (1): 5-17 | 22.43068 | fck | 225 | 535 | 17.310143 | 0 | 25.4 | 25.4 | 0.9 | 12.7 | 1067 | 0 | 0 | 16.1
Zhong Shantong, He Ruoquan.Research on the Bearing Capacity of Axially Compressed Concrete Filled Steel Tubular Long Columns.[J].Journal of Harbin Architecture University. 1983 (1): 5-17 | 22.43068 | fck | 226 | 535 | 17.310143 | 0 | 25.4 | 25.4 | 0.9 | 12.7 | 1067 | 0 | 0 | 15.8
Ding Faxing.Behavior and Design Method of Concrete Filled Circular Steel Tubular Structures[D]. Central South University, 2006 | 34.17558 | fck | 227 | 350 | 27.62385 | 0 | 219 | 219 | 4.78 | 109.5 | 650 | 0 | 0 | 3400
Ding Faxing.Behavior and Design Method of Concrete Filled Circular Steel Tubular Structures[D]. Central South University, 2006 | 34.17558 | fck | 228 | 350 | 27.62385 | 0 | 219 | 219 | 4.72 | 109.5 | 650 | 0 | 0 | 3350
Ding Faxing.Behavior and Design Method of Concrete Filled Circular Steel Tubular Structures[D]. Central South University, 2006 | 28.02338 | fck | 229 | 350 | 22.167976 | 0 | 219 | 219 | 4.75 | 109.5 | 650 | 0 | 0 | 3150
Ding Faxing.Behavior and Design Method of Concrete Filled Circular Steel Tubular Structures[D]. Central South University, 2006 | 56.07417 | fck | 230 | 350 | 47.736016 | 0 | 165 | 165 | 2.73 | 82.5 | 510 | 0 | 0 | 2080
Ding Faxing.Behavior and Design Method of Concrete Filled Circular Steel Tubular Structures[D]. Central South University, 2006 | 39.36075 | fck | 231 | 350 | 32.297911 | 0 | 165 | 165 | 2.72 | 82.5 | 510 | 0 | 0 | 1750
Ding Faxing.Behavior and Design Method of Concrete Filled Circular Steel Tubular Structures[D]. Central South University, 2006 | 30.88307 | fck | 232 | 350 | 24.690796 | 0 | 165 | 165 | 2.75 | 82.5 | 510 | 0 | 0 | 1560
Wang Lishang, Qian Jiaru.Experimental Study on the Axial Compressive Bearing Capacity of High-Strength Concrete Filled Steel Tube Columns.[J].Building Structure. 2003 (07): 46-49 | 46.70291 | fck | 233 | 329 | 39.01643 | 0 | 114.3 | 114.3 | 2.56 | 57.15 | 456 | 0 | 0 | 926
Wang Lishang, Qian Jiaru.Experimental Study on the Axial Compressive Bearing Capacity of High-Strength Concrete Filled Steel Tube Columns.[J].Building Structure. 2003 (07): 46-49 | 46.70291 | fck | 234 | 329 | 39.01643 | 0 | 114.3 | 114.3 | 2.56 | 57.15 | 456 | 0 | 0 | 951
Wang Lishang, Qian Jiaru.Experimental Study on the Axial Compressive Bearing Capacity of High-Strength Concrete Filled Steel Tube Columns.[J].Building Structure. 2003 (07): 46-49 | 58.45401 | fck | 235 | 329 | 49.973015 | 0 | 114.3 | 114.3 | 2.56 | 57.15 | 456 | 0 | 0 | 1043
Wang Lishang, Qian Jiaru.Experimental Study on the Axial Compressive Bearing Capacity of High-Strength Concrete Filled Steel Tube Columns.[J].Building Structure. 2003 (07): 46-49 | 46.70291 | fck | 236 | 364 | 39.01643 | 0 | 114.2 | 114.2 | 3.9 | 57.1 | 456 | 0 | 0 | 1231
Wang Lishang, Qian Jiaru.Experimental Study on the Axial Compressive Bearing Capacity of High-Strength Concrete Filled Steel Tube Columns.[J].Building Structure. 2003 (07): 46-49 | 58.45401 | fck | 237 | 364 | 49.973015 | 0 | 114.2 | 114.2 | 3.9 | 57.1 | 456 | 0 | 0 | 1413
Wang Lishang, Qian Jiaru.Experimental Study on the Axial Compressive Bearing Capacity of High-Strength Concrete Filled Steel Tube Columns.[J].Building Structure. 2003 (07): 46-49 | 46.70291 | fck | 238 | 315 | 39.01643 | 0 | 164.5 | 164.5 | 2.34 | 82.25 | 660 | 0 | 0 | 1731
Wang Lishang, Qian Jiaru.Experimental Study on the Axial Compressive Bearing Capacity of High-Strength Concrete Filled Steel Tube Columns.[J].Building Structure. 2003 (07): 46-49 | 46.70291 | fck | 239 | 315 | 39.01643 | 0 | 164.5 | 164.5 | 2.34 | 82.25 | 660 | 0 | 0 | 1698
Wang Lishang, Qian Jiaru.Experimental Study on the Axial Compressive Bearing Capacity of High-Strength Concrete Filled Steel Tube Columns.[J].Building Structure. 2003 (07): 46-49 | 58.45401 | fck | 240 | 315 | 49.973015 | 0 | 164.5 | 164.5 | 2.34 | 82.25 | 660 | 0 | 0 | 1984
Wang Lishang, Qian Jiaru.Experimental Study on the Axial Compressive Bearing Capacity of High-Strength Concrete Filled Steel Tube Columns.[J].Building Structure. 2003 (07): 46-49 | 46.70291 | fck | 241 | 315 | 39.01643 | 0 | 164.5 | 164.5 | 2.34 | 82.25 | 990 | 0 | 0 | 1682
Wang Lishang, Qian Jiaru.Experimental Study on the Axial Compressive Bearing Capacity of High-Strength Concrete Filled Steel Tube Columns.[J].Building Structure. 2003 (07): 46-49 | 58.45401 | fck | 242 | 315 | 49.973015 | 0 | 164.5 | 164.5 | 2.34 | 82.25 | 990 | 0 | 0 | 1972
Wang Lishang, Qian Jiaru.Experimental Study on the Axial Compressive Bearing Capacity of High-Strength Concrete Filled Steel Tube Columns.[J].Building Structure. 2003 (07): 46-49 | 46.70291 | fck | 243 | 315 | 39.01643 | 0 | 164.5 | 164.5 | 2.34 | 82.25 | 1320 | 0 | 0 | 1584
Wang Lishang, Qian Jiaru.Experimental Study on the Axial Compressive Bearing Capacity of High-Strength Concrete Filled Steel Tube Columns.[J].Building Structure. 2003 (07): 46-49 | 58.45401 | fck | 244 | 315 | 49.973015 | 0 | 164.5 | 164.5 | 2.34 | 82.25 | 1320 | 0 | 0 | 1886
Wang Lishang, Qian Jiaru.Experimental Study on the Axial Compressive Bearing Capacity of High-Strength Concrete Filled Steel Tube Columns.[J].Building Structure. 2003 (07): 46-49 | 46.70291 | fck | 245 | 315 | 39.01643 | 0 | 164.5 | 164.5 | 2.34 | 82.25 | 1650 | 0 | 0 | 1653
Wang Lishang, Qian Jiaru.Experimental Study on the Axial Compressive Bearing Capacity of High-Strength Concrete Filled Steel Tube Columns.[J].Building Structure. 2003 (07): 46-49 | 58.45401 | fck | 246 | 315 | 49.973015 | 0 | 164.5 | 164.5 | 2.34 | 82.25 | 1650 | 0 | 0 | 1793
Wang Lishang, Qian Jiaru.Experimental Study on the Axial Compressive Bearing Capacity of High-Strength Concrete Filled Steel Tube Columns.[J].Building Structure. 2003 (07): 46-49 | 46.70291 | fck | 247 | 315 | 39.01643 | 0 | 165.1 | 165.1 | 3.54 | 82.55 | 1980 | 0 | 0 | 1634
Wang Lishang, Qian Jiaru.Experimental Study on the Axial Compressive Bearing Capacity of High-Strength Concrete Filled Steel Tube Columns.[J].Building Structure. 2003 (07): 46-49 | 58.45401 | fck | 248 | 315 | 49.973015 | 0 | 165.1 | 165.1 | 3.54 | 82.55 | 1980 | 0 | 0 | 1850
Wang Lishang, Qian Jiaru.Experimental Study on the Axial Compressive Bearing Capacity of High-Strength Concrete Filled Steel Tube Columns.[J].Building Structure. 2003 (07): 46-49 | 46.70291 | fck | 249 | 342 | 39.01643 | 0 | 217.34 | 217.34 | 2.96 | 108.67 | 660 | 0 | 0 | 1814
Wang Lishang, Qian Jiaru.Experimental Study on the Axial Compressive Bearing Capacity of High-Strength Concrete Filled Steel Tube Columns.[J].Building Structure. 2003 (07): 46-49 | 58.45401 | fck | 250 | 342 | 49.973015 | 0 | 217.34 | 217.34 | 2.96 | 108.67 | 660 | 0 | 0 | 2352
Wang Lishang, Qian Jiaru.Experimental Study on the Axial Compressive Bearing Capacity of High-Strength Concrete Filled Steel Tube Columns.[J].Building Structure. 2003 (07): 46-49 | 46.70291 | fck | 251 | 373 | 39.01643 | 0 | 219 | 219 | 3.8 | 109.5 | 876 | 0 | 0 | 2915
Wang Lishang, Qian Jiaru.Experimental Study on the Axial Compressive Bearing Capacity of High-Strength Concrete Filled Steel Tube Columns.[J].Building Structure. 2003 (07): 46-49 | 58.45401 | fck | 252 | 373 | 49.973015 | 0 | 219 | 219 | 3.8 | 109.5 | 876 | 0 | 0 | 3453
Wang Lishang, Qian Jiaru.Experimental Study on the Axial Compressive Bearing Capacity of High-Strength Concrete Filled Steel Tube Columns.[J].Building Structure. 2003 (07): 46-49 | 46.70291 | fck | 253 | 325 | 39.01643 | 0 | 219 | 219 | 3.8 | 109.5 | 876 | 0 | 0 | 3073
Wang Lishang, Qian Jiaru.Experimental Study on the Axial Compressive Bearing Capacity of High-Strength Concrete Filled Steel Tube Columns.[J].Building Structure. 2003 (07): 46-49 | 58.45401 | fck | 254 | 325 | 49.973015 | 0 | 219 | 219 | 3.8 | 109.5 | 876 | 0 | 0 | 3602
Gu Weiping, Cai Shaohuai, Feng Wenlin.Research on the Behavior and Loading Capacity of Slender Steel Tubular Columns Filled with High Strength Concrete.[J].Building Science. 1991 (3): 5-10 | 49.18884 | fck | 255 | 400 | 41.314796 | 0 | 108 | 108 | 4.5 | 54 | 700 | 0 | 0 | 1200
Gu Weiping, Cai Shaohuai, Feng Wenlin.Research on the Behavior and Loading Capacity of Slender Steel Tubular Columns Filled with High Strength Concrete.[J].Building Science. 1991 (3): 5-10 | 49.18884 | fck | 256 | 400 | 41.314796 | 0 | 108 | 108 | 4.5 | 54 | 700 | 0 | 0 | 1350
Gu Weiping, Cai Shaohuai, Feng Wenlin.Research on the Behavior and Loading Capacity of Slender Steel Tubular Columns Filled with High Strength Concrete.[J].Building Science. 1991 (3): 5-10 | 49.18884 | fck | 257 | 400 | 41.314796 | 0 | 108 | 108 | 4.5 | 54 | 1130 | 0 | 0 | 1200
Gu Weiping, Cai Shaohuai, Feng Wenlin.Research on the Behavior and Loading Capacity of Slender Steel Tubular Columns Filled with High Strength Concrete.[J].Building Science. 1991 (3): 5-10 | 49.18884 | fck | 258 | 400 | 41.314796 | 0 | 108 | 108 | 4.5 | 54 | 1130 | 0 | 0 | 1100
Gu Weiping, Cai Shaohuai, Feng Wenlin.Research on the Behavior and Loading Capacity of Slender Steel Tubular Columns Filled with High Strength Concrete.[J].Building Science. 1991 (3): 5-10 | 49.18884 | fck | 259 | 400 | 41.314796 | 0 | 108 | 108 | 4.5 | 54 | 1670 | 0 | 0 | 1000
Gu Weiping, Cai Shaohuai, Feng Wenlin.Research on the Behavior and Loading Capacity of Slender Steel Tubular Columns Filled with High Strength Concrete.[J].Building Science. 1991 (3): 5-10 | 49.18884 | fck | 260 | 400 | 41.314796 | 0 | 108 | 108 | 4.5 | 54 | 1670 | 0 | 0 | 1000
Gu Weiping, Cai Shaohuai, Feng Wenlin.Research on the Behavior and Loading Capacity of Slender Steel Tubular Columns Filled with High Strength Concrete.[J].Building Science. 1991 (3): 5-10 | 49.18884 | fck | 261 | 400 | 41.314796 | 0 | 108 | 108 | 4.5 | 54 | 2230 | 0 | 0 | 850
Gu Weiping, Cai Shaohuai, Feng Wenlin.Research on the Behavior and Loading Capacity of Slender Steel Tubular Columns Filled with High Strength Concrete.[J].Building Science. 1991 (3): 5-10 | 49.18884 | fck | 262 | 400 | 41.314796 | 0 | 108 | 108 | 4.5 | 54 | 2230 | 0 | 0 | 900
Gu Weiping, Cai Shaohuai, Feng Wenlin.Research on the Behavior and Loading Capacity of Slender Steel Tubular Columns Filled with High Strength Concrete.[J].Building Science. 1991 (3): 5-10 | 49.18884 | fck | 263 | 400 | 41.314796 | 0 | 108 | 108 | 4.5 | 54 | 3470 | 0 | 0 | 490
Gu Weiping, Cai Shaohuai, Feng Wenlin.Research on the Behavior and Loading Capacity of Slender Steel Tubular Columns Filled with High Strength Concrete.[J].Building Science. 1991 (3): 5-10 | 49.18884 | fck | 264 | 400 | 41.314796 | 0 | 108 | 108 | 4.5 | 54 | 3470 | 0 | 0 | 540
Zeghiche J, Chaoui K. An Experimental Behaviour of Concrete-Filled Steel Tubular Columns[J]. Journal of Constructional Steel Research. 2005, 61(1): 53-66. | 41.78808 | fck | 265 | 280 | 34.506898 | 0 | 160.1 | 160.1 | 4.98 | 80.05 | 2000 | 0 | 0 | 1261
Zeghiche J, Chaoui K. An Experimental Behaviour of Concrete-Filled Steel Tubular Columns[J]. Journal of Constructional Steel Research. 2005, 61(1): 53-66. | 42.60175 | fck | 266 | 281 | 35.250151 | 0 | 160.2 | 160.2 | 4.96 | 80.1 | 2500 | 0 | 0 | 1244
Zeghiche J, Chaoui K. An Experimental Behaviour of Concrete-Filled Steel Tubular Columns[J]. Journal of Constructional Steel Research. 2005, 61(1): 53-66. | 44.23574 | fck | 267 | 270 | 36.746782 | 0 | 160.3 | 160.3 | 5 | 80.15 | 3000 | 0 | 0 | 1236
Zeghiche J, Chaoui K. An Experimental Behaviour of Concrete-Filled Steel Tubular Columns[J]. Journal of Constructional Steel Research. 2005, 61(1): 53-66. | 42.60175 | fck | 268 | 273 | 35.250151 | 0 | 160.2 | 160.2 | 4.97 | 80.1 | 3500 | 0 | 0 | 1193
Zeghiche J, Chaoui K. An Experimental Behaviour of Concrete-Filled Steel Tubular Columns[J]. Journal of Constructional Steel Research. 2005, 61(1): 53-66. | 45.8784 | fck | 269 | 281 | 38.25664 | 0 | 159.9 | 159.9 | 4.98 | 79.95 | 4000 | 0 | 0 | 1091
Zeghiche J, Chaoui K. An Experimental Behaviour of Concrete-Filled Steel Tubular Columns[J]. Journal of Constructional Steel Research. 2005, 61(1): 53-66. | 67.06443 | fck | 270 | 283 | 58.134619 | 0 | 159.8 | 159.8 | 5.01 | 79.9 | 2000 | 0 | 0 | 1650
Zeghiche J, Chaoui K. An Experimental Behaviour of Concrete-Filled Steel Tubular Columns[J]. Journal of Constructional Steel Research. 2005, 61(1): 53-66. | 67.93459 | fck | 271 | 281 | 58.96498 | 0 | 159.7 | 159.7 | 5.2 | 79.85 | 2500 | 0 | 0 | 1562
Zeghiche J, Chaoui K. An Experimental Behaviour of Concrete-Filled Steel Tubular Columns[J]. Journal of Constructional Steel Research. 2005, 61(1): 53-66. | 69.67967 | fck | 272 | 276 | 60.633161 | 0 | 159.8 | 159.8 | 5.1 | 79.9 | 3000 | 0 | 0 | 1468
Zeghiche J, Chaoui K. An Experimental Behaviour of Concrete-Filled Steel Tubular Columns[J]. Journal of Constructional Steel Research. 2005, 61(1): 53-66. | 70.55457 | fck | 273 | 276 | 61.47094 | 0 | 160.1 | 160.1 | 4.98 | 80.05 | 3500 | 0 | 0 | 1326
Zeghiche J, Chaoui K. An Experimental Behaviour of Concrete-Filled Steel Tubular Columns[J]. Journal of Constructional Steel Research. 2005, 61(1): 53-66. | 67.93459 | fck | 274 | 281 | 58.96498 | 0 | 160.2 | 160.2 | 5.02 | 80.1 | 4000 | 0 | 0 | 1231
Zeghiche J, Chaoui K. An Experimental Behaviour of Concrete-Filled Steel Tubular Columns[J]. Journal of Constructional Steel Research. 2005, 61(1): 53-66. | 92.89966 | fck | 275 | 281 | 83.159279 | 0 | 160.3 | 160.3 | 5.03 | 80.15 | 2000 | 0 | 0 | 2000
Zeghiche J, Chaoui K. An Experimental Behaviour of Concrete-Filled Steel Tubular Columns[J]. Journal of Constructional Steel Research. 2005, 61(1): 53-66. | 93.81108 | fck | 276 | 275 | 84.054687 | 0 | 159.8 | 159.8 | 5.01 | 79.9 | 2500 | 0 | 0 | 1818
Zeghiche J, Chaoui K. An Experimental Behaviour of Concrete-Filled Steel Tubular Columns[J]. Journal of Constructional Steel Research. 2005, 61(1): 53-66. | 94.72376 | fck | 277 | 275 | 84.952111 | 0 | 159.7 | 159.7 | 4.97 | 79.85 | 3000 | 0 | 0 | 1636
Zeghiche J, Chaoui K. An Experimental Behaviour of Concrete-Filled Steel Tubular Columns[J]. Journal of Constructional Steel Research. 2005, 61(1): 53-66. | 99.30588 | fck | 278 | 270 | 89.469015 | 0 | 159.6 | 159.6 | 4.98 | 79.8 | 3500 | 0 | 0 | 1454
Zeghiche J, Chaoui K. An Experimental Behaviour of Concrete-Filled Steel Tubular Columns[J]. Journal of Constructional Steel Research. 2005, 61(1): 53-66. | 95.6377 | fck | 279 | 270 | 85.851537 | 0 | 159.8 | 159.8 | 4.97 | 79.9 | 4000 | 0 | 0 | 1333
Kato B.Column Curves of Steel-Concrete Composite Members.[J]. Journal of Constructional Steel Research. 1996, 39(2): 121-135. | 42.52029 | fck | 280 | 353 | 35.175672 | 0 | 165.2 | 165.2 | 4.1 | 82.6 | 661 | 0 | 0 | 1562
Kato B.Column Curves of Steel-Concrete Composite Members.[J]. Journal of Constructional Steel Research. 1996, 39(2): 121-135. | 42.52029 | fck | 281 | 353 | 35.175672 | 0 | 165.2 | 165.2 | 4.1 | 82.6 | 1322 | 0 | 0 | 1412
Kato B.Column Curves of Steel-Concrete Composite Members.[J]. Journal of Constructional Steel Research. 1996, 39(2): 121-135. | 42.52029 | fck | 282 | 353 | 35.175672 | 0 | 165.2 | 165.2 | 4.1 | 82.6 | 1982 | 0 | 0 | 1372
Kato B.Column Curves of Steel-Concrete Composite Members.[J]. Journal of Constructional Steel Research. 1996, 39(2): 121-135. | 42.52029 | fck | 283 | 353 | 35.175672 | 0 | 165.2 | 165.2 | 4.1 | 82.6 | 2974 | 0 | 0 | 1147
Kato B.Column Curves of Steel-Concrete Composite Members.[J]. Journal of Constructional Steel Research. 1996, 39(2): 121-135. | 42.52029 | fck | 284 | 353 | 35.175672 | 0 | 165.2 | 165.2 | 4.1 | 82.6 | 3965 | 0 | 0 | 1019
Kato B.Column Curves of Steel-Concrete Composite Members.[J]. Journal of Constructional Steel Research. 1996, 39(2): 121-135. | 42.52029 | fck | 285 | 353 | 35.175672 | 0 | 165.2 | 165.2 | 4.1 | 82.6 | 4956 | 0 | 0 | 782
Kato B.Column Curves of Steel-Concrete Composite Members.[J]. Journal of Constructional Steel Research. 1996, 39(2): 121-135. | 52.95145 | fck | 286 | 348 | 44.814106 | 0 | 114.3 | 114.3 | 3.1 | 57.15 | 670 | 0 | 0 | 898
Kato B.Column Curves of Steel-Concrete Composite Members.[J]. Journal of Constructional Steel Research. 1996, 39(2): 121-135. | 52.95145 | fck | 287 | 348 | 44.814106 | 0 | 114.3 | 114.3 | 3.1 | 57.15 | 670 | 0 | 0 | 904
Kato B.Column Curves of Steel-Concrete Composite Members.[J]. Journal of Constructional Steel Research. 1996, 39(2): 121-135. | 52.95145 | fck | 288 | 348 | 44.814106 | 0 | 114.3 | 114.3 | 3.1 | 57.15 | 670 | 0 | 0 | 910
Kato B.Column Curves of Steel-Concrete Composite Members.[J]. Journal of Constructional Steel Research. 1996, 39(2): 121-135. | 52.86741 | fck | 289 | 348 | 44.735687 | 0 | 114.3 | 114.3 | 3.1 | 57.15 | 1020 | 0 | 0 | 888
Kato B.Column Curves of Steel-Concrete Composite Members.[J]. Journal of Constructional Steel Research. 1996, 39(2): 121-135. | 52.86741 | fck | 290 | 348 | 44.735687 | 0 | 114.3 | 114.3 | 3.1 | 57.15 | 1020 | 0 | 0 | 849
Kato B.Column Curves of Steel-Concrete Composite Members.[J]. Journal of Constructional Steel Research. 1996, 39(2): 121-135. | 52.86741 | fck | 291 | 348 | 44.735687 | 0 | 114.3 | 114.3 | 3.1 | 57.15 | 1020 | 0 | 0 | 845
Kato B.Column Curves of Steel-Concrete Composite Members.[J]. Journal of Constructional Steel Research. 1996, 39(2): 121-135. | 55.0586 | fck | 292 | 348 | 46.784056 | 0 | 114.3 | 114.3 | 3.1 | 57.15 | 1335 | 0 | 0 | 784
Kato B.Column Curves of Steel-Concrete Composite Members.[J]. Journal of Constructional Steel Research. 1996, 39(2): 121-135. | 55.0586 | fck | 293 | 348 | 46.784056 | 0 | 114.3 | 114.3 | 3.1 | 57.15 | 1335 | 0 | 0 | 773
Kato B.Column Curves of Steel-Concrete Composite Members.[J]. Journal of Constructional Steel Research. 1996, 39(2): 121-135. | 55.0586 | fck | 294 | 348 | 46.784056 | 0 | 114.3 | 114.3 | 3.1 | 57.15 | 1335 | 0 | 0 | 794
Kato B.Column Curves of Steel-Concrete Composite Members.[J]. Journal of Constructional Steel Research. 1996, 39(2): 121-135. | 56.32847 | fck | 295 | 348 | 47.974645 | 0 | 114.3 | 114.3 | 3.1 | 57.15 | 2040 | 0 | 0 | 617
Kato B.Column Curves of Steel-Concrete Composite Members.[J]. Journal of Constructional Steel Research. 1996, 39(2): 121-135. | 56.32847 | fck | 296 | 348 | 47.974645 | 0 | 114.3 | 114.3 | 3.1 | 57.15 | 2040 | 0 | 0 | 649
Kato B.Column Curves of Steel-Concrete Composite Members.[J]. Journal of Constructional Steel Research. 1996, 39(2): 121-135. | 56.32847 | fck | 297 | 348 | 47.974645 | 0 | 114.3 | 114.3 | 3.1 | 57.15 | 2040 | 0 | 0 | 688
Kato B.Column Curves of Steel-Concrete Composite Members.[J]. Journal of Constructional Steel Research. 1996, 39(2): 121-135. | 56.32847 | fck | 298 | 340 | 47.974645 | 0 | 114.3 | 114.3 | 3.1 | 57.15 | 2700 | 0 | 0 | 516
Kato B.Column Curves of Steel-Concrete Composite Members.[J]. Journal of Constructional Steel Research. 1996, 39(2): 121-135. | 56.32847 | fck | 299 | 340 | 47.974645 | 0 | 114.3 | 114.3 | 3.1 | 57.15 | 2700 | 0 | 0 | 537
Kato B.Column Curves of Steel-Concrete Composite Members.[J]. Journal of Constructional Steel Research. 1996, 39(2): 121-135. | 56.32847 | fck | 300 | 340 | 47.974645 | 0 | 114.3 | 114.3 | 3.1 | 57.15 | 2700 | 0 | 0 | 536
Kato B.Column Curves of Steel-Concrete Composite Members.[J]. Journal of Constructional Steel Research. 1996, 39(2): 121-135. | 61.10506 | fck | 301 | 340 | 52.474841 | 0 | 114.3 | 114.3 | 3.1 | 57.15 | 3370 | 0 | 0 | 401
Kato B.Column Curves of Steel-Concrete Composite Members.[J]. Journal of Constructional Steel Research. 1996, 39(2): 121-135. | 61.10506 | fck | 302 | 340 | 52.474841 | 0 | 114.3 | 114.3 | 3.1 | 57.15 | 3370 | 0 | 0 | 362
Kato B.Column Curves of Steel-Concrete Composite Members.[J]. Journal of Constructional Steel Research. 1996, 39(2): 121-135. | 61.10506 | fck | 303 | 340 | 52.474841 | 0 | 114.3 | 114.3 | 3.1 | 57.15 | 3370 | 0 | 0 | 379
Kato B.Column Curves of Steel-Concrete Composite Members.[J]. Journal of Constructional Steel Research. 1996, 39(2): 121-135. | 54.29868 | fck | 304 | 340 | 46.072789 | 0 | 114.3 | 114.3 | 3.1 | 57.15 | 3720 | 0 | 0 | 320
Kato B.Column Curves of Steel-Concrete Composite Members.[J]. Journal of Constructional Steel Research. 1996, 39(2): 121-135. | 54.29868 | fck | 305 | 340 | 46.072789 | 0 | 114.3 | 114.3 | 3.1 | 57.15 | 3720 | 0 | 0 | 293
Kato B.Column Curves of Steel-Concrete Composite Members.[J]. Journal of Constructional Steel Research. 1996, 39(2): 121-135. | 54.29868 | fck | 306 | 340 | 46.072789 | 0 | 114.3 | 114.3 | 3.1 | 57.15 | 3720 | 0 | 0 | 305
Oliveira W L A D, Nardin S D, de Cresce El Debs A L H, et al.Influence of Concrete Strength and Length/Diameter on the Axial Capacity of CFT Columns.[J]. Journal of Constructional Steel Research. 2009, 65(12): 2103-2110. | 41.86138 | fck | 307 | 287.33 | 34.573799 | 0 | 114.3 | 114.3 | 3.35 | 57.15 | 342.9 | 0 | 0 | 737
Oliveira W L A D, Nardin S D, de Cresce El Debs A L H, et al.Influence of Concrete Strength and Length/Diameter on the Axial Capacity of CFT Columns.[J]. Journal of Constructional Steel Research. 2009, 65(12): 2103-2110. | 41.86138 | fck | 308 | 287.33 | 34.573799 | 0 | 114.3 | 114.3 | 3.35 | 57.15 | 571.5 | 0 | 0 | 739.5
Oliveira W L A D, Nardin S D, de Cresce El Debs A L H, et al.Influence of Concrete Strength and Length/Diameter on the Axial Capacity of CFT Columns.[J]. Journal of Constructional Steel Research. 2009, 65(12): 2103-2110. | 41.86138 | fck | 309 | 287.33 | 34.573799 | 0 | 114.3 | 114.3 | 3.35 | 57.15 | 800.1 | 0 | 0 | 631.5
Oliveira W L A D, Nardin S D, de Cresce El Debs A L H, et al.Influence of Concrete Strength and Length/Diameter on the Axial Capacity of CFT Columns.[J]. Journal of Constructional Steel Research. 2009, 65(12): 2103-2110. | 41.86138 | fck | 310 | 287.33 | 34.573799 | 0 | 114.3 | 114.3 | 3.35 | 57.15 | 1143 | 0 | 0 | 599.3
Oliveira W L A D, Nardin S D, de Cresce El Debs A L H, et al.Influence of Concrete Strength and Length/Diameter on the Axial Capacity of CFT Columns.[J]. Journal of Constructional Steel Research. 2009, 65(12): 2103-2110. | 68.77685 | fck | 311 | 287.33 | 59.769644 | 0 | 114.3 | 114.3 | 3.35 | 57.15 | 342.9 | 0 | 0 | 952
Oliveira W L A D, Nardin S D, de Cresce El Debs A L H, et al.Influence of Concrete Strength and Length/Diameter on the Axial Capacity of CFT Columns.[J]. Journal of Constructional Steel Research. 2009, 65(12): 2103-2110. | 68.77685 | fck | 312 | 287.33 | 59.769644 | 0 | 114.3 | 114.3 | 3.35 | 57.15 | 571.5 | 0 | 0 | 902.9
Oliveira W L A D, Nardin S D, de Cresce El Debs A L H, et al.Influence of Concrete Strength and Length/Diameter on the Axial Capacity of CFT Columns.[J]. Journal of Constructional Steel Research. 2009, 65(12): 2103-2110. | 68.77685 | fck | 313 | 287.33 | 59.769644 | 0 | 114.3 | 114.3 | 3.35 | 57.15 | 800.1 | 0 | 0 | 868.5
Oliveira W L A D, Nardin S D, de Cresce El Debs A L H, et al.Influence of Concrete Strength and Length/Diameter on the Axial Capacity of CFT Columns.[J]. Journal of Constructional Steel Research. 2009, 65(12): 2103-2110. | 68.77685 | fck | 314 | 287.33 | 59.769644 | 0 | 114.3 | 114.3 | 3.35 | 57.15 | 1143 | 0 | 0 | 809.2
Oliveira W L A D, Nardin S D, de Cresce El Debs A L H, et al.Influence of Concrete Strength and Length/Diameter on the Axial Capacity of CFT Columns.[J]. Journal of Constructional Steel Research. 2009, 65(12): 2103-2110. | 101.9487 | fck | 315 | 287.33 | 92.08264 | 0 | 114.3 | 114.3 | 3.35 | 57.15 | 342.9 | 0 | 0 | 1136.2
Oliveira W L A D, Nardin S D, de Cresce El Debs A L H, et al.Influence of Concrete Strength and Length/Diameter on the Axial Capacity of CFT Columns.[J]. Journal of Constructional Steel Research. 2009, 65(12): 2103-2110. | 101.9487 | fck | 316 | 287.33 | 92.08264 | 0 | 114.3 | 114.3 | 3.35 | 57.15 | 571.5 | 0 | 0 | 1180.7
Oliveira W L A D, Nardin S D, de Cresce El Debs A L H, et al.Influence of Concrete Strength and Length/Diameter on the Axial Capacity of CFT Columns.[J]. Journal of Constructional Steel Research. 2009, 65(12): 2103-2110. | 101.9487 | fck | 317 | 287.33 | 92.08264 | 0 | 114.3 | 114.3 | 3.35 | 57.15 | 800.1 | 0 | 0 | 1198.3
Oliveira W L A D, Nardin S D, de Cresce El Debs A L H, et al.Influence of Concrete Strength and Length/Diameter on the Axial Capacity of CFT Columns.[J]. Journal of Constructional Steel Research. 2009, 65(12): 2103-2110. | 101.9487 | fck | 318 | 287.33 | 92.08264 | 0 | 114.3 | 114.3 | 3.35 | 57.15 | 1143 | 0 | 0 | 1111.6
Oliveira W L A D, Nardin S D, de Cresce El Debs A L H, et al.Influence of Concrete Strength and Length/Diameter on the Axial Capacity of CFT Columns.[J]. Journal of Constructional Steel Research. 2009, 65(12): 2103-2110. | 121.0854 | fck | 319 | 287.33 | 111.176607 | 0 | 114.3 | 114.3 | 3.35 | 57.15 | 342.9 | 0 | 0 | 1453.1
Oliveira W L A D, Nardin S D, de Cresce El Debs A L H, et al.Influence of Concrete Strength and Length/Diameter on the Axial Capacity of CFT Columns.[J]. Journal of Constructional Steel Research. 2009, 65(12): 2103-2110. | 121.0854 | fck | 320 | 287.33 | 111.176607 | 0 | 114.3 | 114.3 | 3.35 | 57.15 | 571.5 | 0 | 0 | 1407.1
Oliveira W L A D, Nardin S D, de Cresce El Debs A L H, et al.Influence of Concrete Strength and Length/Diameter on the Axial Capacity of CFT Columns.[J]. Journal of Constructional Steel Research. 2009, 65(12): 2103-2110. | 121.0854 | fck | 321 | 287.33 | 111.176607 | 0 | 114.3 | 114.3 | 3.35 | 57.15 | 800.1 | 0 | 0 | 1375.8
Oliveira W L A D, Nardin S D, de Cresce El Debs A L H, et al.Influence of Concrete Strength and Length/Diameter on the Axial Capacity of CFT Columns.[J]. Journal of Constructional Steel Research. 2009, 65(12): 2103-2110. | 121.0854 | fck | 322 | 287.33 | 111.176607 | 0 | 114.3 | 114.3 | 3.35 | 57.15 | 1143 | 0 | 0 | 1319.9
Gupta P K, Sarda S M, Kumar M S.Experimental and Computational Study of Concrete Filled Steel Tubular Columns under Axial Loads[J]. Journal of Constructional Steel Research. 2007, 63(2): 182-193. | 25.5051 | fck | 323 | 360 | 19.967284 | 0 | 47.28 | 47.28 | 1.87 | 23.64 | 340 | 0 | 0 | 215
Gupta P K, Sarda S M, Kumar M S.Experimental and Computational Study of Concrete Filled Steel Tubular Columns under Axial Loads[J]. Journal of Constructional Steel Research. 2007, 63(2): 182-193. | 29.98275 | fck | 324 | 360 | 23.893947 | 0 | 47.28 | 47.28 | 1.87 | 23.64 | 340 | 0 | 0 | 215
Gupta P K, Sarda S M, Kumar M S.Experimental and Computational Study of Concrete Filled Steel Tubular Columns under Axial Loads[J]. Journal of Constructional Steel Research. 2007, 63(2): 182-193. | 29.1731 | fck | 325 | 360 | 23.179347 | 0 | 47.28 | 47.28 | 1.87 | 23.64 | 340 | 0 | 0 | 210
Gupta P K, Sarda S M, Kumar M S.Experimental and Computational Study of Concrete Filled Steel Tubular Columns under Axial Loads[J]. Journal of Constructional Steel Research. 2007, 63(2): 182-193. | 27.88672 | fck | 326 | 360 | 22.048033 | 0 | 47.28 | 47.28 | 1.87 | 23.64 | 340 | 0 | 0 | 167
Gupta P K, Sarda S M, Kumar M S.Experimental and Computational Study of Concrete Filled Steel Tubular Columns under Axial Loads[J]. Journal of Constructional Steel Research. 2007, 63(2): 182-193. | 25.71819 | fck | 327 | 360 | 20.152694 | 0 | 47.28 | 47.28 | 1.87 | 23.64 | 340 | 0 | 0 | 178
Gupta P K, Sarda S M, Kumar M S.Experimental and Computational Study of Concrete Filled Steel Tubular Columns under Axial Loads[J]. Journal of Constructional Steel Research. 2007, 63(2): 182-193. | 22.07331 | fck | 328 | 360 | 17.003561 | 0 | 47.28 | 47.28 | 1.87 | 23.64 | 340 | 0 | 0 | 187
Gupta P K, Sarda S M, Kumar M S.Experimental and Computational Study of Concrete Filled Steel Tubular Columns under Axial Loads[J]. Journal of Constructional Steel Research. 2007, 63(2): 182-193. | 30.14021 | fck | 329 | 360 | 24.033145 | 0 | 47.28 | 47.28 | 1.87 | 23.64 | 340 | 0 | 0 | 145
Gupta P K, Sarda S M, Kumar M S.Experimental and Computational Study of Concrete Filled Steel Tubular Columns under Axial Loads[J]. Journal of Constructional Steel Research. 2007, 63(2): 182-193. | 29.1731 | fck | 330 | 360 | 23.179347 | 0 | 47.28 | 47.28 | 1.87 | 23.64 | 340 | 0 | 0 | 166
Gupta P K, Sarda S M, Kumar M S.Experimental and Computational Study of Concrete Filled Steel Tubular Columns under Axial Loads[J]. Journal of Constructional Steel Research. 2007, 63(2): 182-193. | 31.00226 | fck | 331 | 360 | 24.796463 | 0 | 47.28 | 47.28 | 1.87 | 23.64 | 340 | 0 | 0 | 176
Gupta P K, Sarda S M, Kumar M S.Experimental and Computational Study of Concrete Filled Steel Tubular Columns under Axial Loads[J]. Journal of Constructional Steel Research. 2007, 63(2): 182-193. | 29.54732 | fck | 332 | 360 | 23.509396 | 0 | 47.28 | 47.28 | 1.87 | 23.64 | 340 | 0 | 0 | 171
Gupta P K, Sarda S M, Kumar M S.Experimental and Computational Study of Concrete Filled Steel Tubular Columns under Axial Loads[J]. Journal of Constructional Steel Research. 2007, 63(2): 182-193. | 25.56427 | fck | 333 | 360 | 20.018749 | 0 | 47.28 | 47.28 | 1.87 | 23.64 | 340 | 0 | 0 | 168
Gupta P K, Sarda S M, Kumar M S.Experimental and Computational Study of Concrete Filled Steel Tubular Columns under Axial Loads[J]. Journal of Constructional Steel Research. 2007, 63(2): 182-193. | 22.32849 | fck | 334 | 360 | 17.222426 | 0 | 47.28 | 47.28 | 1.87 | 23.64 | 340 | 0 | 0 | 160
Gupta P K, Sarda S M, Kumar M S.Experimental and Computational Study of Concrete Filled Steel Tubular Columns under Axial Loads[J]. Journal of Constructional Steel Research. 2007, 63(2): 182-193. | 25.5051 | fck | 335 | 360 | 19.967284 | 0 | 89.32 | 89.32 | 2.74 | 44.66 | 340 | 0 | 0 | 610
Gupta P K, Sarda S M, Kumar M S.Experimental and Computational Study of Concrete Filled Steel Tubular Columns under Axial Loads[J]. Journal of Constructional Steel Research. 2007, 63(2): 182-193. | 29.98275 | fck | 336 | 360 | 23.893947 | 0 | 89.32 | 89.32 | 2.74 | 44.66 | 340 | 0 | 0 | 635
Gupta P K, Sarda S M, Kumar M S.Experimental and Computational Study of Concrete Filled Steel Tubular Columns under Axial Loads[J]. Journal of Constructional Steel Research. 2007, 63(2): 182-193. | 29.1731 | fck | 337 | 360 | 23.179347 | 0 | 89.32 | 89.32 | 2.74 | 44.66 | 340 | 0 | 0 | 630
Gupta P K, Sarda S M, Kumar M S.Experimental and Computational Study of Concrete Filled Steel Tubular Columns under Axial Loads[J]. Journal of Constructional Steel Research. 2007, 63(2): 182-193. | 27.88672 | fck | 338 | 360 | 22.048033 | 0 | 89.32 | 89.32 | 2.74 | 44.66 | 340 | 0 | 0 | 524
Gupta P K, Sarda S M, Kumar M S.Experimental and Computational Study of Concrete Filled Steel Tubular Columns under Axial Loads[J]. Journal of Constructional Steel Research. 2007, 63(2): 182-193. | 25.71819 | fck | 339 | 360 | 20.152694 | 0 | 89.32 | 89.32 | 2.74 | 44.66 | 340 | 0 | 0 | 494
Gupta P K, Sarda S M, Kumar M S.Experimental and Computational Study of Concrete Filled Steel Tubular Columns under Axial Loads[J]. Journal of Constructional Steel Research. 2007, 63(2): 182-193. | 22.07331 | fck | 340 | 360 | 17.003561 | 0 | 89.32 | 89.32 | 2.74 | 44.66 | 340 | 0 | 0 | 530
Gupta P K, Sarda S M, Kumar M S.Experimental and Computational Study of Concrete Filled Steel Tubular Columns under Axial Loads[J]. Journal of Constructional Steel Research. 2007, 63(2): 182-193. | 30.14021 | fck | 341 | 360 | 24.033145 | 0 | 89.32 | 89.32 | 2.74 | 44.66 | 340 | 0 | 0 | 540
Gupta P K, Sarda S M, Kumar M S.Experimental and Computational Study of Concrete Filled Steel Tubular Columns under Axial Loads[J]. Journal of Constructional Steel Research. 2007, 63(2): 182-193. | 29.1731 | fck | 342 | 360 | 23.179347 | 0 | 89.32 | 89.32 | 2.74 | 44.66 | 340 | 0 | 0 | 494
Gupta P K, Sarda S M, Kumar M S.Experimental and Computational Study of Concrete Filled Steel Tubular Columns under Axial Loads[J]. Journal of Constructional Steel Research. 2007, 63(2): 182-193. | 31.00226 | fck | 343 | 360 | 24.796463 | 0 | 89.32 | 89.32 | 2.74 | 44.66 | 340 | 0 | 0 | 560
Gupta P K, Sarda S M, Kumar M S.Experimental and Computational Study of Concrete Filled Steel Tubular Columns under Axial Loads[J]. Journal of Constructional Steel Research. 2007, 63(2): 182-193. | 29.51108 | fck | 344 | 360 | 23.477412 | 0 | 89.32 | 89.32 | 2.74 | 44.66 | 340 | 0 | 0 | 571
Gupta P K, Sarda S M, Kumar M S.Experimental and Computational Study of Concrete Filled Steel Tubular Columns under Axial Loads[J]. Journal of Constructional Steel Research. 2007, 63(2): 182-193. | 25.56427 | fck | 345 | 360 | 20.018749 | 0 | 89.32 | 89.32 | 2.74 | 44.66 | 340 | 0 | 0 | 582
Gupta P K, Sarda S M, Kumar M S.Experimental and Computational Study of Concrete Filled Steel Tubular Columns under Axial Loads[J]. Journal of Constructional Steel Research. 2007, 63(2): 182-193. | 22.32849 | fck | 346 | 360 | 17.222426 | 0 | 89.32 | 89.32 | 2.74 | 44.66 | 340 | 0 | 0 | 557
Gupta P K, Sarda S M, Kumar M S.Experimental and Computational Study of Concrete Filled Steel Tubular Columns under Axial Loads[J]. Journal of Constructional Steel Research. 2007, 63(2): 182-193. | 25.5051 | fck | 347 | 360 | 19.967284 | 0 | 112.56 | 112.56 | 2.89 | 56.28 | 340 | 0 | 0 | 754
Gupta P K, Sarda S M, Kumar M S.Experimental and Computational Study of Concrete Filled Steel Tubular Columns under Axial Loads[J]. Journal of Constructional Steel Research. 2007, 63(2): 182-193. | 29.98275 | fck | 348 | 360 | 23.893947 | 0 | 112.56 | 112.56 | 2.89 | 56.28 | 340 | 0 | 0 | 730
Gupta P K, Sarda S M, Kumar M S.Experimental and Computational Study of Concrete Filled Steel Tubular Columns under Axial Loads[J]. Journal of Constructional Steel Research. 2007, 63(2): 182-193. | 29.1731 | fck | 349 | 360 | 23.179347 | 0 | 112.56 | 112.56 | 2.89 | 56.28 | 340 | 0 | 0 | 745
Gupta P K, Sarda S M, Kumar M S.Experimental and Computational Study of Concrete Filled Steel Tubular Columns under Axial Loads[J]. Journal of Constructional Steel Research. 2007, 63(2): 182-193. | 27.88672 | fck | 350 | 360 | 22.048033 | 0 | 112.56 | 112.56 | 2.89 | 56.28 | 340 | 0 | 0 | 635
Gupta P K, Sarda S M, Kumar M S.Experimental and Computational Study of Concrete Filled Steel Tubular Columns under Axial Loads[J]. Journal of Constructional Steel Research. 2007, 63(2): 182-193. | 25.71819 | fck | 351 | 360 | 20.152694 | 0 | 112.56 | 112.56 | 2.89 | 56.28 | 340 | 0 | 0 | 720
Gupta P K, Sarda S M, Kumar M S.Experimental and Computational Study of Concrete Filled Steel Tubular Columns under Axial Loads[J]. Journal of Constructional Steel Research. 2007, 63(2): 182-193. | 22.07331 | fck | 352 | 360 | 17.003561 | 0 | 112.56 | 112.56 | 2.89 | 56.28 | 340 | 0 | 0 | 650
Gupta P K, Sarda S M, Kumar M S.Experimental and Computational Study of Concrete Filled Steel Tubular Columns under Axial Loads[J]. Journal of Constructional Steel Research. 2007, 63(2): 182-193. | 30.14021 | fck | 353 | 360 | 24.033145 | 0 | 112.56 | 112.56 | 2.89 | 56.28 | 340 | 0 | 0 | 686
Gupta P K, Sarda S M, Kumar M S.Experimental and Computational Study of Concrete Filled Steel Tubular Columns under Axial Loads[J]. Journal of Constructional Steel Research. 2007, 63(2): 182-193. | 29.1731 | fck | 354 | 360 | 23.179347 | 0 | 112.56 | 112.56 | 2.89 | 56.28 | 340 | 0 | 0 | 716
Gupta P K, Sarda S M, Kumar M S.Experimental and Computational Study of Concrete Filled Steel Tubular Columns under Axial Loads[J]. Journal of Constructional Steel Research. 2007, 63(2): 182-193. | 31.00226 | fck | 355 | 360 | 24.796463 | 0 | 112.56 | 112.56 | 2.89 | 56.28 | 340 | 0 | 0 | 681
Gupta P K, Sarda S M, Kumar M S.Experimental and Computational Study of Concrete Filled Steel Tubular Columns under Axial Loads[J]. Journal of Constructional Steel Research. 2007, 63(2): 182-193. | 29.54732 | fck | 356 | 360 | 23.509396 | 0 | 112.56 | 112.56 | 2.89 | 56.28 | 340 | 0 | 0 | 687
Gupta P K, Sarda S M, Kumar M S.Experimental and Computational Study of Concrete Filled Steel Tubular Columns under Axial Loads[J]. Journal of Constructional Steel Research. 2007, 63(2): 182-193. | 25.56427 | fck | 357 | 360 | 20.018749 | 0 | 112.56 | 112.56 | 2.89 | 56.28 | 340 | 0 | 0 | 700
Gupta P K, Sarda S M, Kumar M S.Experimental and Computational Study of Concrete Filled Steel Tubular Columns under Axial Loads[J]. Journal of Constructional Steel Research. 2007, 63(2): 182-193. | 22.32849 | fck | 358 | 360 | 17.222426 | 0 | 112.56 | 112.56 | 2.89 | 56.28 | 340 | 0 | 0 | 674
Gupta P K, Sarda S M, Kumar M S.Experimental and Computational Study of Concrete Filled Steel Tubular Columns under Axial Loads[J]. Journal of Constructional Steel Research. 2007, 63(2): 182-193. | 40.77417 | fck | 359 | 360 | 33.582663 | 0 | 47.28 | 47.28 | 1.87 | 23.64 | 340 | 0 | 0 | 250
Gupta P K, Sarda S M, Kumar M S.Experimental and Computational Study of Concrete Filled Steel Tubular Columns under Axial Loads[J]. Journal of Constructional Steel Research. 2007, 63(2): 182-193. | 43.82642 | fck | 360 | 360 | 36.371372 | 0 | 47.28 | 47.28 | 1.87 | 23.64 | 340 | 0 | 0 | 225
Gupta P K, Sarda S M, Kumar M S.Experimental and Computational Study of Concrete Filled Steel Tubular Columns under Axial Loads[J]. Journal of Constructional Steel Research. 2007, 63(2): 182-193. | 40.98933 | fck | 361 | 360 | 33.77861 | 0 | 47.28 | 47.28 | 1.87 | 23.64 | 340 | 0 | 0 | 246
Gupta P K, Sarda S M, Kumar M S.Experimental and Computational Study of Concrete Filled Steel Tubular Columns under Axial Loads[J]. Journal of Constructional Steel Research. 2007, 63(2): 182-193. | 38.35556 | fck | 362 | 360 | 31.386911 | 0 | 47.28 | 47.28 | 1.87 | 23.64 | 340 | 0 | 0 | 177
Gupta P K, Sarda S M, Kumar M S.Experimental and Computational Study of Concrete Filled Steel Tubular Columns under Axial Loads[J]. Journal of Constructional Steel Research. 2007, 63(2): 182-193. | 39.60002 | fck | 363 | 360 | 32.515097 | 0 | 47.28 | 47.28 | 1.87 | 23.64 | 340 | 0 | 0 | 192
Gupta P K, Sarda S M, Kumar M S.Experimental and Computational Study of Concrete Filled Steel Tubular Columns under Axial Loads[J]. Journal of Constructional Steel Research. 2007, 63(2): 182-193. | 41.67384 | fck | 364 | 360 | 34.402652 | 0 | 47.28 | 47.28 | 1.87 | 23.64 | 340 | 0 | 0 | 165
Gupta P K, Sarda S M, Kumar M S.Experimental and Computational Study of Concrete Filled Steel Tubular Columns under Axial Loads[J]. Journal of Constructional Steel Research. 2007, 63(2): 182-193. | 33.0679 | fck | 365 | 360 | 26.633879 | 0 | 47.28 | 47.28 | 1.87 | 23.64 | 340 | 0 | 0 | 157
Gupta P K, Sarda S M, Kumar M S.Experimental and Computational Study of Concrete Filled Steel Tubular Columns under Axial Loads[J]. Journal of Constructional Steel Research. 2007, 63(2): 182-193. | 41.57233 | fck | 366 | 360 | 34.310046 | 0 | 47.28 | 47.28 | 1.87 | 23.64 | 340 | 0 | 0 | 156
Gupta P K, Sarda S M, Kumar M S.Experimental and Computational Study of Concrete Filled Steel Tubular Columns under Axial Loads[J]. Journal of Constructional Steel Research. 2007, 63(2): 182-193. | 39.86472 | fck | 367 | 360 | 32.755509 | 0 | 47.28 | 47.28 | 1.87 | 23.64 | 340 | 0 | 0 | 162
Gupta P K, Sarda S M, Kumar M S.Experimental and Computational Study of Concrete Filled Steel Tubular Columns under Axial Loads[J]. Journal of Constructional Steel Research. 2007, 63(2): 182-193. | 32.40581 | fck | 368 | 360 | 26.043685 | 0 | 47.28 | 47.28 | 1.87 | 23.64 | 340 | 0 | 0 | 190
Gupta P K, Sarda S M, Kumar M S.Experimental and Computational Study of Concrete Filled Steel Tubular Columns under Axial Loads[J]. Journal of Constructional Steel Research. 2007, 63(2): 182-193. | 34.32367 | fck | 369 | 360 | 27.756435 | 0 | 47.28 | 47.28 | 1.87 | 23.64 | 340 | 0 | 0 | 203
Gupta P K, Sarda S M, Kumar M S.Experimental and Computational Study of Concrete Filled Steel Tubular Columns under Axial Loads[J]. Journal of Constructional Steel Research. 2007, 63(2): 182-193. | 37.0794 | fck | 370 | 360 | 30.233626 | 0 | 47.28 | 47.28 | 1.87 | 23.64 | 340 | 0 | 0 | 194
Gupta P K, Sarda S M, Kumar M S.Experimental and Computational Study of Concrete Filled Steel Tubular Columns under Axial Loads[J]. Journal of Constructional Steel Research. 2007, 63(2): 182-193. | 40.77417 | fck | 371 | 360 | 33.582663 | 0 | 89.32 | 89.32 | 2.74 | 44.66 | 340 | 0 | 0 | 644
Gupta P K, Sarda S M, Kumar M S.Experimental and Computational Study of Concrete Filled Steel Tubular Columns under Axial Loads[J]. Journal of Constructional Steel Research. 2007, 63(2): 182-193. | 43.82642 | fck | 372 | 360 | 36.371372 | 0 | 89.32 | 89.32 | 2.74 | 44.66 | 340 | 0 | 0 | 620
Gupta P K, Sarda S M, Kumar M S.Experimental and Computational Study of Concrete Filled Steel Tubular Columns under Axial Loads[J]. Journal of Constructional Steel Research. 2007, 63(2): 182-193. | 40.98933 | fck | 373 | 360 | 33.77861 | 0 | 89.32 | 89.32 | 2.74 | 44.66 | 340 | 0 | 0 | 650
Gupta P K, Sarda S M, Kumar M S.Experimental and Computational Study of Concrete Filled Steel Tubular Columns under Axial Loads[J]. Journal of Constructional Steel Research. 2007, 63(2): 182-193. | 38.35556 | fck | 374 | 360 | 31.386911 | 0 | 89.32 | 89.32 | 2.74 | 44.66 | 340 | 0 | 0 | 599
Gupta P K, Sarda S M, Kumar M S.Experimental and Computational Study of Concrete Filled Steel Tubular Columns under Axial Loads[J]. Journal of Constructional Steel Research. 2007, 63(2): 182-193. | 39.60002 | fck | 375 | 360 | 32.515097 | 0 | 89.32 | 89.32 | 2.74 | 44.66 | 340 | 0 | 0 | 620
Gupta P K, Sarda S M, Kumar M S.Experimental and Computational Study of Concrete Filled Steel Tubular Columns under Axial Loads[J]. Journal of Constructional Steel Research. 2007, 63(2): 182-193. | 41.67384 | fck | 376 | 360 | 34.402652 | 0 | 89.32 | 89.32 | 2.74 | 44.66 | 340 | 0 | 0 | 605
Gupta P K, Sarda S M, Kumar M S.Experimental and Computational Study of Concrete Filled Steel Tubular Columns under Axial Loads[J]. Journal of Constructional Steel Research. 2007, 63(2): 182-193. | 33.0679 | fck | 377 | 360 | 26.633879 | 0 | 89.32 | 89.32 | 2.74 | 44.66 | 340 | 0 | 0 | 603
Gupta P K, Sarda S M, Kumar M S.Experimental and Computational Study of Concrete Filled Steel Tubular Columns under Axial Loads[J]. Journal of Constructional Steel Research. 2007, 63(2): 182-193. | 41.57233 | fck | 378 | 360 | 34.310046 | 0 | 89.32 | 89.32 | 2.74 | 44.66 | 340 | 0 | 0 | 577
Gupta P K, Sarda S M, Kumar M S.Experimental and Computational Study of Concrete Filled Steel Tubular Columns under Axial Loads[J]. Journal of Constructional Steel Research. 2007, 63(2): 182-193. | 39.86472 | fck | 379 | 360 | 32.755509 | 0 | 89.32 | 89.32 | 2.74 | 44.66 | 340 | 0 | 0 | 552
Gupta P K, Sarda S M, Kumar M S.Experimental and Computational Study of Concrete Filled Steel Tubular Columns under Axial Loads[J]. Journal of Constructional Steel Research. 2007, 63(2): 182-193. | 32.40581 | fck | 380 | 360 | 26.043685 | 0 | 89.32 | 89.32 | 2.74 | 44.66 | 340 | 0 | 0 | 613
Gupta P K, Sarda S M, Kumar M S.Experimental and Computational Study of Concrete Filled Steel Tubular Columns under Axial Loads[J]. Journal of Constructional Steel Research. 2007, 63(2): 182-193. | 34.32367 | fck | 381 | 360 | 27.756435 | 0 | 89.32 | 89.32 | 2.74 | 44.66 | 340 | 0 | 0 | 599
Gupta P K, Sarda S M, Kumar M S.Experimental and Computational Study of Concrete Filled Steel Tubular Columns under Axial Loads[J]. Journal of Constructional Steel Research. 2007, 63(2): 182-193. | 37.0794 | fck | 382 | 360 | 30.233626 | 0 | 89.32 | 89.32 | 2.74 | 44.66 | 340 | 0 | 0 | 605
Gupta P K, Sarda S M, Kumar M S.Experimental and Computational Study of Concrete Filled Steel Tubular Columns under Axial Loads[J]. Journal of Constructional Steel Research. 2007, 63(2): 182-193. | 40.77417 | fck | 383 | 360 | 33.582663 | 0 | 112.56 | 112.56 | 2.89 | 56.28 | 340 | 0 | 0 | 822
Gupta P K, Sarda S M, Kumar M S.Experimental and Computational Study of Concrete Filled Steel Tubular Columns under Axial Loads[J]. Journal of Constructional Steel Research. 2007, 63(2): 182-193. | 43.82642 | fck | 384 | 360 | 36.371372 | 0 | 112.56 | 112.56 | 2.89 | 56.28 | 340 | 0 | 0 | 788
Gupta P K, Sarda S M, Kumar M S.Experimental and Computational Study of Concrete Filled Steel Tubular Columns under Axial Loads[J]. Journal of Constructional Steel Research. 2007, 63(2): 182-193. | 40.98933 | fck | 385 | 360 | 33.77861 | 0 | 112.56 | 112.56 | 2.89 | 56.28 | 340 | 0 | 0 | 801
Gupta P K, Sarda S M, Kumar M S.Experimental and Computational Study of Concrete Filled Steel Tubular Columns under Axial Loads[J]. Journal of Constructional Steel Research. 2007, 63(2): 182-193. | 38.35556 | fck | 386 | 360 | 31.386911 | 0 | 112.56 | 112.56 | 2.89 | 56.28 | 340 | 0 | 0 | 785
Gupta P K, Sarda S M, Kumar M S.Experimental and Computational Study of Concrete Filled Steel Tubular Columns under Axial Loads[J]. Journal of Constructional Steel Research. 2007, 63(2): 182-193. | 39.60002 | fck | 387 | 360 | 32.515097 | 0 | 112.56 | 112.56 | 2.89 | 56.28 | 340 | 0 | 0 | 755
Gupta P K, Sarda S M, Kumar M S.Experimental and Computational Study of Concrete Filled Steel Tubular Columns under Axial Loads[J]. Journal of Constructional Steel Research. 2007, 63(2): 182-193. | 41.67384 | fck | 388 | 360 | 34.402652 | 0 | 112.56 | 112.56 | 2.89 | 56.28 | 340 | 0 | 0 | 757
Gupta P K, Sarda S M, Kumar M S.Experimental and Computational Study of Concrete Filled Steel Tubular Columns under Axial Loads[J]. Journal of Constructional Steel Research. 2007, 63(2): 182-193. | 33.0679 | fck | 389 | 360 | 26.633879 | 0 | 112.56 | 112.56 | 2.89 | 56.28 | 340 | 0 | 0 | 735
Gupta P K, Sarda S M, Kumar M S.Experimental and Computational Study of Concrete Filled Steel Tubular Columns under Axial Loads[J]. Journal of Constructional Steel Research. 2007, 63(2): 182-193. | 41.57233 | fck | 390 | 360 | 34.310046 | 0 | 112.56 | 112.56 | 2.89 | 56.28 | 340 | 0 | 0 | 727
Gupta P K, Sarda S M, Kumar M S.Experimental and Computational Study of Concrete Filled Steel Tubular Columns under Axial Loads[J]. Journal of Constructional Steel Research. 2007, 63(2): 182-193. | 39.86472 | fck | 391 | 360 | 32.755509 | 0 | 112.56 | 112.56 | 2.89 | 56.28 | 340 | 0 | 0 | 747
Gupta P K, Sarda S M, Kumar M S.Experimental and Computational Study of Concrete Filled Steel Tubular Columns under Axial Loads[J]. Journal of Constructional Steel Research. 2007, 63(2): 182-193. | 32.40581 | fck | 392 | 360 | 26.043685 | 0 | 112.56 | 112.56 | 2.89 | 56.28 | 340 | 0 | 0 | 745
Gupta P K, Sarda S M, Kumar M S.Experimental and Computational Study of Concrete Filled Steel Tubular Columns under Axial Loads[J]. Journal of Constructional Steel Research. 2007, 63(2): 182-193. | 34.32367 | fck | 393 | 360 | 27.756435 | 0 | 112.56 | 112.56 | 2.89 | 56.28 | 340 | 0 | 0 | 758
Gupta P K, Sarda S M, Kumar M S.Experimental and Computational Study of Concrete Filled Steel Tubular Columns under Axial Loads[J]. Journal of Constructional Steel Research. 2007, 63(2): 182-193. | 37.0794 | fck | 394 | 360 | 30.233626 | 0 | 112.56 | 112.56 | 2.89 | 56.28 | 340 | 0 | 0 | 770
Abed F, Alhamaydeh M, Abdalla S.Experimental and Numerical Investigations of the Compressive Behavior of Concrete Filled Steel Tubes (CFSTs)[J]. Journal of Constructional Steel Research. 2013, 80: 429-439. | 58.45401 | fck | 395 | 300 | 49.973015 | 0 | 167 | 167 | 3.1 | 83.5 | 350 | 0 | 0 | 1365
Abed F, Alhamaydeh M, Abdalla S.Experimental and Numerical Investigations of the Compressive Behavior of Concrete Filled Steel Tubes (CFSTs)[J]. Journal of Constructional Steel Research. 2013, 80: 429-439. | 58.45401 | fck | 396 | 300 | 49.973015 | 0 | 114 | 114 | 3.6 | 57 | 250 | 0 | 0 | 1095
Abed F, Alhamaydeh M, Abdalla S.Experimental and Numerical Investigations of the Compressive Behavior of Concrete Filled Steel Tubes (CFSTs)[J]. Journal of Constructional Steel Research. 2013, 80: 429-439. | 58.45401 | fck | 397 | 300 | 49.973015 | 0 | 114 | 114 | 5.6 | 57 | 250 | 0 | 0 | 1873
Abed F, Alhamaydeh M, Abdalla S.Experimental and Numerical Investigations of the Compressive Behavior of Concrete Filled Steel Tubes (CFSTs)[J]. Journal of Constructional Steel Research. 2013, 80: 429-439. | 41.78808 | fck | 398 | 300 | 34.506898 | 0 | 167 | 167 | 3.1 | 83.5 | 350 | 0 | 0 | 1314
Abed F, Alhamaydeh M, Abdalla S.Experimental and Numerical Investigations of the Compressive Behavior of Concrete Filled Steel Tubes (CFSTs)[J]. Journal of Constructional Steel Research. 2013, 80: 429-439. | 41.78808 | fck | 399 | 300 | 34.506898 | 0 | 114 | 114 | 3.6 | 57 | 250 | 0 | 0 | 1042
Abed F, Alhamaydeh M, Abdalla S.Experimental and Numerical Investigations of the Compressive Behavior of Concrete Filled Steel Tubes (CFSTs)[J]. Journal of Constructional Steel Research. 2013, 80: 429-439. | 41.78808 | fck | 400 | 300 | 34.506898 | 0 | 114 | 114 | 5.6 | 57 | 250 | 0 | 0 | 1710
Dundu M.Compressive Strength of Circular Concrete Filled Steel Tube Columns.[J]. Thin-Walled Structures. 2012, 56: 62-70. | 39.05391 | fck | 401 | 354.05 | 32.019588 | 0 | 114.85 | 114.85 | 3 | 57.425 | 1000 | 0 | 0 | 806.4
Dundu M.Compressive Strength of Circular Concrete Filled Steel Tube Columns.[J]. Thin-Walled Structures. 2012, 56: 62-70. | 39.05391 | fck | 402 | 354.05 | 32.019588 | 0 | 114.85 | 114.85 | 3 | 57.425 | 1500 | 0 | 0 | 688.2
Dundu M.Compressive Strength of Circular Concrete Filled Steel Tube Columns.[J]. Thin-Walled Structures. 2012, 56: 62-70. | 39.05391 | fck | 403 | 354.05 | 32.019588 | 0 | 114.85 | 114.85 | 3 | 57.425 | 2000 | 0 | 0 | 632.2
Dundu M.Compressive Strength of Circular Concrete Filled Steel Tube Columns.[J]. Thin-Walled Structures. 2012, 56: 62-70. | 39.05391 | fck | 404 | 354.05 | 32.019588 | 0 | 114.85 | 114.85 | 3 | 57.425 | 2500 | 0 | 0 | 566.1
Dundu M.Compressive Strength of Circular Concrete Filled Steel Tube Columns.[J]. Thin-Walled Structures. 2012, 56: 62-70. | 39.05391 | fck | 405 | 345.2 | 32.019588 | 0 | 127.3 | 127.3 | 3 | 63.65 | 1000 | 0 | 0 | 912.1
Dundu M.Compressive Strength of Circular Concrete Filled Steel Tube Columns.[J]. Thin-Walled Structures. 2012, 56: 62-70. | 39.05391 | fck | 406 | 345.2 | 32.019588 | 0 | 127.3 | 127.3 | 3 | 63.65 | 1500 | 0 | 0 | 848.5
Dundu M.Compressive Strength of Circular Concrete Filled Steel Tube Columns.[J]. Thin-Walled Structures. 2012, 56: 62-70. | 39.05391 | fck | 407 | 345.2 | 32.019588 | 0 | 127.3 | 127.3 | 3 | 63.65 | 2000 | 0 | 0 | 715.8
Dundu M.Compressive Strength of Circular Concrete Filled Steel Tube Columns.[J]. Thin-Walled Structures. 2012, 56: 62-70. | 39.05391 | fck | 408 | 345.2 | 32.019588 | 0 | 127.3 | 127.3 | 3 | 63.65 | 2500 | 0 | 0 | 638.8
Dundu M.Compressive Strength of Circular Concrete Filled Steel Tube Columns.[J]. Thin-Walled Structures. 2012, 56: 62-70. | 39.05391 | fck | 409 | 361.95 | 32.019588 | 0 | 139.2 | 139.2 | 3 | 69.6 | 1000 | 0 | 0 | 1059.8
Dundu M.Compressive Strength of Circular Concrete Filled Steel Tube Columns.[J]. Thin-Walled Structures. 2012, 56: 62-70. | 39.05391 | fck | 410 | 361.95 | 32.019588 | 0 | 139.2 | 139.2 | 3 | 69.6 | 1500 | 0 | 0 | 941.9
Dundu M.Compressive Strength of Circular Concrete Filled Steel Tube Columns.[J]. Thin-Walled Structures. 2012, 56: 62-70. | 39.05391 | fck | 411 | 361.95 | 32.019588 | 0 | 139.2 | 139.2 | 3 | 69.6 | 2000 | 0 | 0 | 868.3
Dundu M.Compressive Strength of Circular Concrete Filled Steel Tube Columns.[J]. Thin-Walled Structures. 2012, 56: 62-70. | 39.05391 | fck | 412 | 361.95 | 32.019588 | 0 | 139.2 | 139.2 | 3 | 69.6 | 2500 | 0 | 0 | 750.7
Dundu M.Compressive Strength of Circular Concrete Filled Steel Tube Columns.[J]. Thin-Walled Structures. 2012, 56: 62-70. | 28.64795 | fck | 413 | 488.2 | 22.716893 | 0 | 152.4 | 152.4 | 3 | 76.2 | 1000 | 0 | 0 | 1463.3
Dundu M.Compressive Strength of Circular Concrete Filled Steel Tube Columns.[J]. Thin-Walled Structures. 2012, 56: 62-70. | 28.64795 | fck | 414 | 488.2 | 22.716893 | 0 | 152.4 | 152.4 | 3 | 76.2 | 1500 | 0 | 0 | 1209.1
Dundu M.Compressive Strength of Circular Concrete Filled Steel Tube Columns.[J]. Thin-Walled Structures. 2012, 56: 62-70. | 28.64795 | fck | 415 | 488.2 | 22.716893 | 0 | 152.4 | 152.4 | 3 | 76.2 | 2000 | 0 | 0 | 1167.3
Dundu M.Compressive Strength of Circular Concrete Filled Steel Tube Columns.[J]. Thin-Walled Structures. 2012, 56: 62-70. | 28.64795 | fck | 416 | 394.3 | 22.716893 | 0 | 152.4 | 152.4 | 3 | 76.2 | 2500 | 0 | 0 | 968.9
Dundu M.Compressive Strength of Circular Concrete Filled Steel Tube Columns.[J]. Thin-Walled Structures. 2012, 56: 62-70. | 28.64795 | fck | 417 | 438.2 | 22.716893 | 0 | 165.1 | 165.1 | 3 | 82.55 | 1000 | 0 | 0 | 1549.5
Dundu M.Compressive Strength of Circular Concrete Filled Steel Tube Columns.[J]. Thin-Walled Structures. 2012, 56: 62-70. | 28.64795 | fck | 418 | 438.2 | 22.716893 | 0 | 165.1 | 165.1 | 3 | 82.55 | 1500 | 0 | 0 | 1338
Dundu M.Compressive Strength of Circular Concrete Filled Steel Tube Columns.[J]. Thin-Walled Structures. 2012, 56: 62-70. | 28.64795 | fck | 419 | 438.2 | 22.716893 | 0 | 165.1 | 165.1 | 3 | 82.55 | 2000 | 0 | 0 | 1234.5
Dundu M.Compressive Strength of Circular Concrete Filled Steel Tube Columns.[J]. Thin-Walled Structures. 2012, 56: 62-70. | 28.64795 | fck | 420 | 430.3 | 22.716893 | 0 | 165.1 | 165.1 | 3 | 82.55 | 2500 | 0 | 0 | 1232
Dundu M.Compressive Strength of Circular Concrete Filled Steel Tube Columns.[J]. Thin-Walled Structures. 2012, 56: 62-70. | 28.64795 | fck | 421 | 398.8 | 22.716893 | 0 | 193.7 | 193.7 | 3 | 96.85 | 1000 | 0 | 0 | 1999.6
Dundu M.Compressive Strength of Circular Concrete Filled Steel Tube Columns.[J]. Thin-Walled Structures. 2012, 56: 62-70. | 28.64795 | fck | 422 | 398.8 | 22.716893 | 0 | 193.7 | 193.7 | 3.5 | 96.85 | 1500 | 0 | 0 | 1817.1
Dundu M.Compressive Strength of Circular Concrete Filled Steel Tube Columns.[J]. Thin-Walled Structures. 2012, 56: 62-70. | 28.64795 | fck | 423 | 398.8 | 22.716893 | 0 | 193.7 | 193.7 | 3.5 | 96.85 | 2000 | 0 | 0 | 1796.3
Dundu M.Compressive Strength of Circular Concrete Filled Steel Tube Columns.[J]. Thin-Walled Structures. 2012, 56: 62-70. | 28.64795 | fck | 424 | 392.2 | 22.716893 | 0 | 193.7 | 193.7 | 3.5 | 96.85 | 2500 | 0 | 0 | 1620.8
Chitawadagi M V, Narasimhan M C, Kulkarni S M.Axial Strength of Circular Concrete-Filled Steel Tube Columns — DOE Approach.[J]. Journal of Constructional Steel Research. 2010, 66(10): 1248-1260. | 41.43832 | fck | 425 | 250 | 34.187826 | 0 | 44.45 | 44.45 | 1.25 | 22.225 | 1000 | 0 | 0 | 45.2
Chitawadagi M V, Narasimhan M C, Kulkarni S M.Axial Strength of Circular Concrete-Filled Steel Tube Columns — DOE Approach.[J]. Journal of Constructional Steel Research. 2010, 66(10): 1248-1260. | 41.43832 | fck | 426 | 250 | 34.187826 | 0 | 44.45 | 44.45 | 1.6 | 22.225 | 1000 | 0 | 0 | 69.4
Chitawadagi M V, Narasimhan M C, Kulkarni S M.Axial Strength of Circular Concrete-Filled Steel Tube Columns — DOE Approach.[J]. Journal of Constructional Steel Research. 2010, 66(10): 1248-1260. | 41.43832 | fck | 427 | 250 | 34.187826 | 0 | 44.45 | 44.45 | 2 | 22.225 | 1000 | 0 | 0 | 82
Chitawadagi M V, Narasimhan M C, Kulkarni S M.Axial Strength of Circular Concrete-Filled Steel Tube Columns — DOE Approach.[J]. Journal of Constructional Steel Research. 2010, 66(10): 1248-1260. | 52.2253 | fck | 428 | 250 | 44.136907 | 0 | 44.45 | 44.45 | 1.25 | 22.225 | 1000 | 0 | 0 | 68.6
Chitawadagi M V, Narasimhan M C, Kulkarni S M.Axial Strength of Circular Concrete-Filled Steel Tube Columns — DOE Approach.[J]. Journal of Constructional Steel Research. 2010, 66(10): 1248-1260. | 52.2253 | fck | 429 | 250 | 44.136907 | 0 | 44.45 | 44.45 | 1.6 | 22.225 | 1000 | 0 | 0 | 86.5
Chitawadagi M V, Narasimhan M C, Kulkarni S M.Axial Strength of Circular Concrete-Filled Steel Tube Columns — DOE Approach.[J]. Journal of Constructional Steel Research. 2010, 66(10): 1248-1260. | 52.2253 | fck | 430 | 250 | 44.136907 | 0 | 44.45 | 44.45 | 2 | 22.225 | 1000 | 0 | 0 | 104.8
Chitawadagi M V, Narasimhan M C, Kulkarni S M.Axial Strength of Circular Concrete-Filled Steel Tube Columns — DOE Approach.[J]. Journal of Constructional Steel Research. 2010, 66(10): 1248-1260. | 62.97896 | fck | 431 | 250 | 54.249311 | 0 | 44.45 | 44.45 | 1.25 | 22.225 | 1000 | 0 | 0 | 85.4
Chitawadagi M V, Narasimhan M C, Kulkarni S M.Axial Strength of Circular Concrete-Filled Steel Tube Columns — DOE Approach.[J]. Journal of Constructional Steel Research. 2010, 66(10): 1248-1260. | 64.19108 | fck | 432 | 250 | 55.399709 | 0 | 44.45 | 44.45 | 1.6 | 22.225 | 1000 | 0 | 0 | 101
Chitawadagi M V, Narasimhan M C, Kulkarni S M.Axial Strength of Circular Concrete-Filled Steel Tube Columns — DOE Approach.[J]. Journal of Constructional Steel Research. 2010, 66(10): 1248-1260. | 65.40648 | fck | 433 | 250 | 56.555215 | 0 | 44.45 | 44.45 | 2 | 22.225 | 1000 | 0 | 0 | 124
Chitawadagi M V, Narasimhan M C, Kulkarni S M.Axial Strength of Circular Concrete-Filled Steel Tube Columns — DOE Approach.[J]. Journal of Constructional Steel Research. 2010, 66(10): 1248-1260. | 41.43832 | fck | 434 | 250 | 34.187826 | 0 | 57.15 | 57.15 | 1.25 | 28.575 | 1000 | 0 | 0 | 119.8
Chitawadagi M V, Narasimhan M C, Kulkarni S M.Axial Strength of Circular Concrete-Filled Steel Tube Columns — DOE Approach.[J]. Journal of Constructional Steel Research. 2010, 66(10): 1248-1260. | 41.43832 | fck | 435 | 250 | 34.187826 | 0 | 57.15 | 57.15 | 1.6 | 28.575 | 1000 | 0 | 0 | 135
Chitawadagi M V, Narasimhan M C, Kulkarni S M.Axial Strength of Circular Concrete-Filled Steel Tube Columns — DOE Approach.[J]. Journal of Constructional Steel Research. 2010, 66(10): 1248-1260. | 41.43832 | fck | 436 | 250 | 34.187826 | 0 | 57.15 | 57.15 | 2 | 28.575 | 1000 | 0 | 0 | 144.3
Chitawadagi M V, Narasimhan M C, Kulkarni S M.Axial Strength of Circular Concrete-Filled Steel Tube Columns — DOE Approach.[J]. Journal of Constructional Steel Research. 2010, 66(10): 1248-1260. | 52.2253 | fck | 437 | 250 | 44.136907 | 0 | 57.15 | 57.15 | 1.25 | 28.575 | 1000 | 0 | 0 | 151.6
Chitawadagi M V, Narasimhan M C, Kulkarni S M.Axial Strength of Circular Concrete-Filled Steel Tube Columns — DOE Approach.[J]. Journal of Constructional Steel Research. 2010, 66(10): 1248-1260. | 52.2253 | fck | 438 | 250 | 44.136907 | 0 | 57.15 | 57.15 | 1.6 | 28.575 | 1000 | 0 | 0 | 173.1
Chitawadagi M V, Narasimhan M C, Kulkarni S M.Axial Strength of Circular Concrete-Filled Steel Tube Columns — DOE Approach.[J]. Journal of Constructional Steel Research. 2010, 66(10): 1248-1260. | 52.2253 | fck | 439 | 250 | 44.136907 | 0 | 57.15 | 57.15 | 2 | 28.575 | 1000 | 0 | 0 | 188.3
Chitawadagi M V, Narasimhan M C, Kulkarni S M.Axial Strength of Circular Concrete-Filled Steel Tube Columns — DOE Approach.[J]. Journal of Constructional Steel Research. 2010, 66(10): 1248-1260. | 62.97896 | fck | 440 | 250 | 54.249311 | 0 | 57.15 | 57.15 | 1.25 | 28.575 | 1000 | 0 | 0 | 162
Chitawadagi M V, Narasimhan M C, Kulkarni S M.Axial Strength of Circular Concrete-Filled Steel Tube Columns — DOE Approach.[J]. Journal of Constructional Steel Research. 2010, 66(10): 1248-1260. | 64.19108 | fck | 441 | 250 | 55.399709 | 0 | 57.15 | 57.15 | 1.6 | 28.575 | 1000 | 0 | 0 | 181.7
Chitawadagi M V, Narasimhan M C, Kulkarni S M.Axial Strength of Circular Concrete-Filled Steel Tube Columns — DOE Approach.[J]. Journal of Constructional Steel Research. 2010, 66(10): 1248-1260. | 65.40648 | fck | 442 | 250 | 56.555215 | 0 | 57.15 | 57.15 | 2 | 28.575 | 1000 | 0 | 0 | 206.1
Chitawadagi M V, Narasimhan M C, Kulkarni S M.Axial Strength of Circular Concrete-Filled Steel Tube Columns — DOE Approach.[J]. Journal of Constructional Steel Research. 2010, 66(10): 1248-1260. | 41.43832 | fck | 443 | 250 | 34.187826 | 0 | 63.5 | 63.5 | 1.25 | 31.75 | 1000 | 0 | 0 | 150.5
Chitawadagi M V, Narasimhan M C, Kulkarni S M.Axial Strength of Circular Concrete-Filled Steel Tube Columns — DOE Approach.[J]. Journal of Constructional Steel Research. 2010, 66(10): 1248-1260. | 41.43832 | fck | 444 | 250 | 34.187826 | 0 | 63.5 | 63.5 | 1.6 | 31.75 | 1000 | 0 | 0 | 185.6
Chitawadagi M V, Narasimhan M C, Kulkarni S M.Axial Strength of Circular Concrete-Filled Steel Tube Columns — DOE Approach.[J]. Journal of Constructional Steel Research. 2010, 66(10): 1248-1260. | 41.43832 | fck | 445 | 250 | 34.187826 | 0 | 63.5 | 63.5 | 2 | 31.75 | 1000 | 0 | 0 | 202.3
Chitawadagi M V, Narasimhan M C, Kulkarni S M.Axial Strength of Circular Concrete-Filled Steel Tube Columns — DOE Approach.[J]. Journal of Constructional Steel Research. 2010, 66(10): 1248-1260. | 52.2253 | fck | 446 | 250 | 44.136907 | 0 | 63.5 | 63.5 | 1.25 | 31.75 | 1000 | 0 | 0 | 169.3
Chitawadagi M V, Narasimhan M C, Kulkarni S M.Axial Strength of Circular Concrete-Filled Steel Tube Columns — DOE Approach.[J]. Journal of Constructional Steel Research. 2010, 66(10): 1248-1260. | 52.2253 | fck | 447 | 250 | 44.136907 | 0 | 63.5 | 63.5 | 1.6 | 31.75 | 1000 | 0 | 0 | 210.5
Chitawadagi M V, Narasimhan M C, Kulkarni S M.Axial Strength of Circular Concrete-Filled Steel Tube Columns — DOE Approach.[J]. Journal of Constructional Steel Research. 2010, 66(10): 1248-1260. | 52.2253 | fck | 448 | 250 | 44.136907 | 0 | 63.5 | 63.5 | 2 | 31.75 | 1000 | 0 | 0 | 231.3
Chitawadagi M V, Narasimhan M C, Kulkarni S M.Axial Strength of Circular Concrete-Filled Steel Tube Columns — DOE Approach.[J]. Journal of Constructional Steel Research. 2010, 66(10): 1248-1260. | 62.97896 | fck | 449 | 250 | 54.249311 | 0 | 63.5 | 63.5 | 1.25 | 31.75 | 1000 | 0 | 0 | 181.2
Chitawadagi M V, Narasimhan M C, Kulkarni S M.Axial Strength of Circular Concrete-Filled Steel Tube Columns — DOE Approach.[J]. Journal of Constructional Steel Research. 2010, 66(10): 1248-1260. | 64.19108 | fck | 450 | 250 | 55.399709 | 0 | 63.5 | 63.5 | 1.6 | 31.75 | 1000 | 0 | 0 | 226.7
Chitawadagi M V, Narasimhan M C, Kulkarni S M.Axial Strength of Circular Concrete-Filled Steel Tube Columns — DOE Approach.[J]. Journal of Constructional Steel Research. 2010, 66(10): 1248-1260. | 65.40648 | fck | 451 | 250 | 56.555215 | 0 | 63.5 | 63.5 | 2 | 31.75 | 1000 | 0 | 0 | 240.6
Chitawadagi M V, Narasimhan M C, Kulkarni S M.Axial Strength of Circular Concrete-Filled Steel Tube Columns — DOE Approach.[J]. Journal of Constructional Steel Research. 2010, 66(10): 1248-1260. | 41.43832 | fck | 452 | 250 | 34.187826 | 0 | 44.45 | 44.45 | 1.25 | 22.225 | 700 | 0 | 0 | 82
Chitawadagi M V, Narasimhan M C, Kulkarni S M.Axial Strength of Circular Concrete-Filled Steel Tube Columns — DOE Approach.[J]. Journal of Constructional Steel Research. 2010, 66(10): 1248-1260. | 41.43832 | fck | 453 | 250 | 34.187826 | 0 | 44.45 | 44.45 | 1.6 | 22.225 | 700 | 0 | 0 | 96.5
Chitawadagi M V, Narasimhan M C, Kulkarni S M.Axial Strength of Circular Concrete-Filled Steel Tube Columns — DOE Approach.[J]. Journal of Constructional Steel Research. 2010, 66(10): 1248-1260. | 41.43832 | fck | 454 | 250 | 34.187826 | 0 | 44.45 | 44.45 | 2 | 22.225 | 700 | 0 | 0 | 127.1
Chitawadagi M V, Narasimhan M C, Kulkarni S M.Axial Strength of Circular Concrete-Filled Steel Tube Columns — DOE Approach.[J]. Journal of Constructional Steel Research. 2010, 66(10): 1248-1260. | 52.2253 | fck | 455 | 250 | 44.136907 | 0 | 44.45 | 44.45 | 1.25 | 22.225 | 700 | 0 | 0 | 94
Chitawadagi M V, Narasimhan M C, Kulkarni S M.Axial Strength of Circular Concrete-Filled Steel Tube Columns — DOE Approach.[J]. Journal of Constructional Steel Research. 2010, 66(10): 1248-1260. | 52.2253 | fck | 456 | 250 | 44.136907 | 0 | 44.45 | 44.45 | 1.6 | 22.225 | 700 | 0 | 0 | 117.1
Chitawadagi M V, Narasimhan M C, Kulkarni S M.Axial Strength of Circular Concrete-Filled Steel Tube Columns — DOE Approach.[J]. Journal of Constructional Steel Research. 2010, 66(10): 1248-1260. | 52.2253 | fck | 457 | 250 | 44.136907 | 0 | 44.45 | 44.45 | 2 | 22.225 | 700 | 0 | 0 | 138
Chitawadagi M V, Narasimhan M C, Kulkarni S M.Axial Strength of Circular Concrete-Filled Steel Tube Columns — DOE Approach.[J]. Journal of Constructional Steel Research. 2010, 66(10): 1248-1260. | 62.97896 | fck | 458 | 250 | 54.249311 | 0 | 44.45 | 44.45 | 1.25 | 22.225 | 700 | 0 | 0 | 109.9
Chitawadagi M V, Narasimhan M C, Kulkarni S M.Axial Strength of Circular Concrete-Filled Steel Tube Columns — DOE Approach.[J]. Journal of Constructional Steel Research. 2010, 66(10): 1248-1260. | 64.19108 | fck | 459 | 250 | 55.399709 | 0 | 44.45 | 44.45 | 1.6 | 22.225 | 700 | 0 | 0 | 130
Chitawadagi M V, Narasimhan M C, Kulkarni S M.Axial Strength of Circular Concrete-Filled Steel Tube Columns — DOE Approach.[J]. Journal of Constructional Steel Research. 2010, 66(10): 1248-1260. | 65.40648 | fck | 460 | 250 | 56.555215 | 0 | 44.45 | 44.45 | 2 | 22.225 | 700 | 0 | 0 | 145.3
Chitawadagi M V, Narasimhan M C, Kulkarni S M.Axial Strength of Circular Concrete-Filled Steel Tube Columns — DOE Approach.[J]. Journal of Constructional Steel Research. 2010, 66(10): 1248-1260. | 41.43832 | fck | 461 | 250 | 34.187826 | 0 | 57.15 | 57.15 | 1.25 | 28.575 | 700 | 0 | 0 | 163
Chitawadagi M V, Narasimhan M C, Kulkarni S M.Axial Strength of Circular Concrete-Filled Steel Tube Columns — DOE Approach.[J]. Journal of Constructional Steel Research. 2010, 66(10): 1248-1260. | 41.43832 | fck | 462 | 250 | 34.187826 | 0 | 57.15 | 57.15 | 1.6 | 28.575 | 700 | 0 | 0 | 181.6
Chitawadagi M V, Narasimhan M C, Kulkarni S M.Axial Strength of Circular Concrete-Filled Steel Tube Columns — DOE Approach.[J]. Journal of Constructional Steel Research. 2010, 66(10): 1248-1260. | 41.43832 | fck | 463 | 250 | 34.187826 | 0 | 57.15 | 57.15 | 2 | 28.575 | 700 | 0 | 0 | 205.8
Chitawadagi M V, Narasimhan M C, Kulkarni S M.Axial Strength of Circular Concrete-Filled Steel Tube Columns — DOE Approach.[J]. Journal of Constructional Steel Research. 2010, 66(10): 1248-1260. | 52.2253 | fck | 464 | 250 | 44.136907 | 0 | 57.15 | 57.15 | 1.25 | 28.575 | 700 | 0 | 0 | 176.5
Chitawadagi M V, Narasimhan M C, Kulkarni S M.Axial Strength of Circular Concrete-Filled Steel Tube Columns — DOE Approach.[J]. Journal of Constructional Steel Research. 2010, 66(10): 1248-1260. | 52.2253 | fck | 465 | 250 | 44.136907 | 0 | 57.15 | 57.15 | 1.6 | 28.575 | 700 | 0 | 0 | 192.1
Chitawadagi M V, Narasimhan M C, Kulkarni S M.Axial Strength of Circular Concrete-Filled Steel Tube Columns — DOE Approach.[J]. Journal of Constructional Steel Research. 2010, 66(10): 1248-1260. | 52.2253 | fck | 466 | 250 | 44.136907 | 0 | 57.15 | 57.15 | 2 | 28.575 | 700 | 0 | 0 | 221.9
Chitawadagi M V, Narasimhan M C, Kulkarni S M.Axial Strength of Circular Concrete-Filled Steel Tube Columns — DOE Approach.[J]. Journal of Constructional Steel Research. 2010, 66(10): 1248-1260. | 62.97896 | fck | 467 | 250 | 54.249311 | 0 | 57.15 | 57.15 | 1.25 | 28.575 | 700 | 0 | 0 | 187.2
Chitawadagi M V, Narasimhan M C, Kulkarni S M.Axial Strength of Circular Concrete-Filled Steel Tube Columns — DOE Approach.[J]. Journal of Constructional Steel Research. 2010, 66(10): 1248-1260. | 64.19108 | fck | 468 | 250 | 55.399709 | 0 | 57.15 | 57.15 | 1.6 | 28.575 | 700 | 0 | 0 | 201.5
Chitawadagi M V, Narasimhan M C, Kulkarni S M.Axial Strength of Circular Concrete-Filled Steel Tube Columns — DOE Approach.[J]. Journal of Constructional Steel Research. 2010, 66(10): 1248-1260. | 65.40648 | fck | 469 | 250 | 56.555215 | 0 | 57.15 | 57.15 | 2 | 28.575 | 700 | 0 | 0 | 231.3
Chitawadagi M V, Narasimhan M C, Kulkarni S M.Axial Strength of Circular Concrete-Filled Steel Tube Columns — DOE Approach.[J]. Journal of Constructional Steel Research. 2010, 66(10): 1248-1260. | 41.43832 | fck | 470 | 250 | 34.187826 | 0 | 63.5 | 63.5 | 1.25 | 31.75 | 700 | 0 | 0 | 191.3
Chitawadagi M V, Narasimhan M C, Kulkarni S M.Axial Strength of Circular Concrete-Filled Steel Tube Columns — DOE Approach.[J]. Journal of Constructional Steel Research. 2010, 66(10): 1248-1260. | 41.43832 | fck | 471 | 250 | 34.187826 | 0 | 63.5 | 63.5 | 1.6 | 31.75 | 700 | 0 | 0 | 226.3
Chitawadagi M V, Narasimhan M C, Kulkarni S M.Axial Strength of Circular Concrete-Filled Steel Tube Columns — DOE Approach.[J]. Journal of Constructional Steel Research. 2010, 66(10): 1248-1260. | 41.43832 | fck | 472 | 250 | 34.187826 | 0 | 63.5 | 63.5 | 2 | 31.75 | 700 | 0 | 0 | 243.6
Chitawadagi M V, Narasimhan M C, Kulkarni S M.Axial Strength of Circular Concrete-Filled Steel Tube Columns — DOE Approach.[J]. Journal of Constructional Steel Research. 2010, 66(10): 1248-1260. | 52.2253 | fck | 473 | 250 | 44.136907 | 0 | 63.5 | 63.5 | 1.25 | 31.75 | 700 | 0 | 0 | 208
Chitawadagi M V, Narasimhan M C, Kulkarni S M.Axial Strength of Circular Concrete-Filled Steel Tube Columns — DOE Approach.[J]. Journal of Constructional Steel Research. 2010, 66(10): 1248-1260. | 52.2253 | fck | 474 | 250 | 44.136907 | 0 | 63.5 | 63.5 | 1.6 | 31.75 | 700 | 0 | 0 | 240.8
Chitawadagi M V, Narasimhan M C, Kulkarni S M.Axial Strength of Circular Concrete-Filled Steel Tube Columns — DOE Approach.[J]. Journal of Constructional Steel Research. 2010, 66(10): 1248-1260. | 52.2253 | fck | 475 | 250 | 44.136907 | 0 | 63.5 | 63.5 | 2 | 31.75 | 700 | 0 | 0 | 269
Chitawadagi M V, Narasimhan M C, Kulkarni S M.Axial Strength of Circular Concrete-Filled Steel Tube Columns — DOE Approach.[J]. Journal of Constructional Steel Research. 2010, 66(10): 1248-1260. | 62.97896 | fck | 476 | 250 | 54.249311 | 0 | 63.5 | 63.5 | 1.25 | 31.75 | 700 | 0 | 0 | 239.1
Chitawadagi M V, Narasimhan M C, Kulkarni S M.Axial Strength of Circular Concrete-Filled Steel Tube Columns — DOE Approach.[J]. Journal of Constructional Steel Research. 2010, 66(10): 1248-1260. | 64.19108 | fck | 477 | 250 | 55.399709 | 0 | 63.5 | 63.5 | 1.6 | 31.75 | 700 | 0 | 0 | 262
Chitawadagi M V, Narasimhan M C, Kulkarni S M.Axial Strength of Circular Concrete-Filled Steel Tube Columns — DOE Approach.[J]. Journal of Constructional Steel Research. 2010, 66(10): 1248-1260. | 65.40648 | fck | 478 | 250 | 56.555215 | 0 | 63.5 | 63.5 | 2 | 31.75 | 700 | 0 | 0 | 280.2
Chitawadagi M V, Narasimhan M C, Kulkarni S M.Axial Strength of Circular Concrete-Filled Steel Tube Columns — DOE Approach.[J]. Journal of Constructional Steel Research. 2010, 66(10): 1248-1260. | 41.43832 | fck | 479 | 250 | 34.187826 | 0 | 44.45 | 44.45 | 1.25 | 22.225 | 500 | 0 | 0 | 96.2
Chitawadagi M V, Narasimhan M C, Kulkarni S M.Axial Strength of Circular Concrete-Filled Steel Tube Columns — DOE Approach.[J]. Journal of Constructional Steel Research. 2010, 66(10): 1248-1260. | 41.43832 | fck | 480 | 250 | 34.187826 | 0 | 44.45 | 44.45 | 1.6 | 22.225 | 500 | 0 | 0 | 117.2
Chitawadagi M V, Narasimhan M C, Kulkarni S M.Axial Strength of Circular Concrete-Filled Steel Tube Columns — DOE Approach.[J]. Journal of Constructional Steel Research. 2010, 66(10): 1248-1260. | 41.43832 | fck | 481 | 250 | 34.187826 | 0 | 44.45 | 44.45 | 2 | 22.225 | 500 | 0 | 0 | 132.7
Chitawadagi M V, Narasimhan M C, Kulkarni S M.Axial Strength of Circular Concrete-Filled Steel Tube Columns — DOE Approach.[J]. Journal of Constructional Steel Research. 2010, 66(10): 1248-1260. | 52.2253 | fck | 482 | 250 | 44.136907 | 0 | 44.45 | 44.45 | 1.25 | 22.225 | 500 | 0 | 0 | 114.7
Chitawadagi M V, Narasimhan M C, Kulkarni S M.Axial Strength of Circular Concrete-Filled Steel Tube Columns — DOE Approach.[J]. Journal of Constructional Steel Research. 2010, 66(10): 1248-1260. | 52.2253 | fck | 483 | 250 | 44.136907 | 0 | 44.45 | 44.45 | 1.6 | 22.225 | 500 | 0 | 0 | 134.1
Chitawadagi M V, Narasimhan M C, Kulkarni S M.Axial Strength of Circular Concrete-Filled Steel Tube Columns — DOE Approach.[J]. Journal of Constructional Steel Research. 2010, 66(10): 1248-1260. | 52.2253 | fck | 484 | 250 | 44.136907 | 0 | 44.45 | 44.45 | 2 | 22.225 | 500 | 0 | 0 | 148.4
Chitawadagi M V, Narasimhan M C, Kulkarni S M.Axial Strength of Circular Concrete-Filled Steel Tube Columns — DOE Approach.[J]. Journal of Constructional Steel Research. 2010, 66(10): 1248-1260. | 62.97896 | fck | 485 | 250 | 54.249311 | 0 | 44.45 | 44.45 | 1.25 | 22.225 | 500 | 0 | 0 | 120.3
Chitawadagi M V, Narasimhan M C, Kulkarni S M.Axial Strength of Circular Concrete-Filled Steel Tube Columns — DOE Approach.[J]. Journal of Constructional Steel Research. 2010, 66(10): 1248-1260. | 64.19108 | fck | 486 | 250 | 55.399709 | 0 | 44.45 | 44.45 | 1.6 | 22.225 | 500 | 0 | 0 | 141.7
Chitawadagi M V, Narasimhan M C, Kulkarni S M.Axial Strength of Circular Concrete-Filled Steel Tube Columns — DOE Approach.[J]. Journal of Constructional Steel Research. 2010, 66(10): 1248-1260. | 65.40648 | fck | 487 | 250 | 56.555215 | 0 | 44.45 | 44.45 | 2 | 22.225 | 500 | 0 | 0 | 155.6
Chitawadagi M V, Narasimhan M C, Kulkarni S M.Axial Strength of Circular Concrete-Filled Steel Tube Columns — DOE Approach.[J]. Journal of Constructional Steel Research. 2010, 66(10): 1248-1260. | 41.43832 | fck | 488 | 250 | 34.187826 | 0 | 57.15 | 57.15 | 1.25 | 28.575 | 500 | 0 | 0 | 171.7
Chitawadagi M V, Narasimhan M C, Kulkarni S M.Axial Strength of Circular Concrete-Filled Steel Tube Columns — DOE Approach.[J]. Journal of Constructional Steel Research. 2010, 66(10): 1248-1260. | 41.43832 | fck | 489 | 250 | 34.187826 | 0 | 57.15 | 57.15 | 1.6 | 28.575 | 500 | 0 | 0 | 188.5
Chitawadagi M V, Narasimhan M C, Kulkarni S M.Axial Strength of Circular Concrete-Filled Steel Tube Columns — DOE Approach.[J]. Journal of Constructional Steel Research. 2010, 66(10): 1248-1260. | 41.43832 | fck | 490 | 250 | 34.187826 | 0 | 57.15 | 57.15 | 2 | 28.575 | 500 | 0 | 0 | 213.7
Chitawadagi M V, Narasimhan M C, Kulkarni S M.Axial Strength of Circular Concrete-Filled Steel Tube Columns — DOE Approach.[J]. Journal of Constructional Steel Research. 2010, 66(10): 1248-1260. | 52.2253 | fck | 491 | 250 | 44.136907 | 0 | 57.15 | 57.15 | 1.25 | 28.575 | 500 | 0 | 0 | 187.5
Chitawadagi M V, Narasimhan M C, Kulkarni S M.Axial Strength of Circular Concrete-Filled Steel Tube Columns — DOE Approach.[J]. Journal of Constructional Steel Research. 2010, 66(10): 1248-1260. | 52.2253 | fck | 492 | 250 | 44.136907 | 0 | 57.15 | 57.15 | 1.6 | 28.575 | 500 | 0 | 0 | 206.3
Chitawadagi M V, Narasimhan M C, Kulkarni S M.Axial Strength of Circular Concrete-Filled Steel Tube Columns — DOE Approach.[J]. Journal of Constructional Steel Research. 2010, 66(10): 1248-1260. | 52.2253 | fck | 493 | 250 | 44.136907 | 0 | 57.15 | 57.15 | 2 | 28.575 | 500 | 0 | 0 | 239.3
Chitawadagi M V, Narasimhan M C, Kulkarni S M.Axial Strength of Circular Concrete-Filled Steel Tube Columns — DOE Approach.[J]. Journal of Constructional Steel Research. 2010, 66(10): 1248-1260. | 62.97896 | fck | 494 | 250 | 54.249311 | 0 | 57.15 | 57.15 | 1.25 | 28.575 | 500 | 0 | 0 | 200.3
Chitawadagi M V, Narasimhan M C, Kulkarni S M.Axial Strength of Circular Concrete-Filled Steel Tube Columns — DOE Approach.[J]. Journal of Constructional Steel Research. 2010, 66(10): 1248-1260. | 64.19108 | fck | 495 | 250 | 55.399709 | 0 | 57.15 | 57.15 | 1.6 | 28.575 | 500 | 0 | 0 | 229
Chitawadagi M V, Narasimhan M C, Kulkarni S M.Axial Strength of Circular Concrete-Filled Steel Tube Columns — DOE Approach.[J]. Journal of Constructional Steel Research. 2010, 66(10): 1248-1260. | 65.40648 | fck | 496 | 250 | 56.555215 | 0 | 57.15 | 57.15 | 2 | 28.575 | 500 | 0 | 0 | 256
Chitawadagi M V, Narasimhan M C, Kulkarni S M.Axial Strength of Circular Concrete-Filled Steel Tube Columns — DOE Approach.[J]. Journal of Constructional Steel Research. 2010, 66(10): 1248-1260. | 41.43832 | fck | 497 | 250 | 34.187826 | 0 | 63.5 | 63.5 | 1.25 | 31.75 | 500 | 0 | 0 | 211.7
Chitawadagi M V, Narasimhan M C, Kulkarni S M.Axial Strength of Circular Concrete-Filled Steel Tube Columns — DOE Approach.[J]. Journal of Constructional Steel Research. 2010, 66(10): 1248-1260. | 41.43832 | fck | 498 | 250 | 34.187826 | 0 | 63.5 | 63.5 | 1.6 | 31.75 | 500 | 0 | 0 | 230.5
Chitawadagi M V, Narasimhan M C, Kulkarni S M.Axial Strength of Circular Concrete-Filled Steel Tube Columns — DOE Approach.[J]. Journal of Constructional Steel Research. 2010, 66(10): 1248-1260. | 41.43832 | fck | 499 | 250 | 34.187826 | 0 | 63.5 | 63.5 | 2 | 31.75 | 500 | 0 | 0 | 255
Chitawadagi M V, Narasimhan M C, Kulkarni S M.Axial Strength of Circular Concrete-Filled Steel Tube Columns — DOE Approach.[J]. Journal of Constructional Steel Research. 2010, 66(10): 1248-1260. | 52.2253 | fck | 500 | 250 | 44.136907 | 0 | 63.5 | 63.5 | 1.25 | 31.75 | 500 | 0 | 0 | 241.6
Chitawadagi M V, Narasimhan M C, Kulkarni S M.Axial Strength of Circular Concrete-Filled Steel Tube Columns — DOE Approach.[J]. Journal of Constructional Steel Research. 2010, 66(10): 1248-1260. | 52.2253 | fck | 501 | 250 | 44.136907 | 0 | 63.5 | 63.5 | 1.6 | 31.75 | 500 | 0 | 0 | 264.1
Chitawadagi M V, Narasimhan M C, Kulkarni S M.Axial Strength of Circular Concrete-Filled Steel Tube Columns — DOE Approach.[J]. Journal of Constructional Steel Research. 2010, 66(10): 1248-1260. | 52.2253 | fck | 502 | 250 | 44.136907 | 0 | 63.5 | 63.5 | 2 | 31.75 | 500 | 0 | 0 | 280.5
Chitawadagi M V, Narasimhan M C, Kulkarni S M.Axial Strength of Circular Concrete-Filled Steel Tube Columns — DOE Approach.[J]. Journal of Constructional Steel Research. 2010, 66(10): 1248-1260. | 62.97896 | fck | 503 | 250 | 54.249311 | 0 | 63.5 | 63.5 | 1.25 | 31.75 | 500 | 0 | 0 | 262.4
Chitawadagi M V, Narasimhan M C, Kulkarni S M.Axial Strength of Circular Concrete-Filled Steel Tube Columns — DOE Approach.[J]. Journal of Constructional Steel Research. 2010, 66(10): 1248-1260. | 64.19108 | fck | 504 | 250 | 55.399709 | 0 | 63.5 | 63.5 | 1.6 | 31.75 | 500 | 0 | 0 | 283
Chitawadagi M V, Narasimhan M C, Kulkarni S M.Axial Strength of Circular Concrete-Filled Steel Tube Columns — DOE Approach.[J]. Journal of Constructional Steel Research. 2010, 66(10): 1248-1260. | 65.40648 | fck | 505 | 250 | 56.555215 | 0 | 63.5 | 63.5 | 2 | 31.75 | 500 | 0 | 0 | 294.6
Han L H. Tests on Concrete Filled Steel Tubular Columns with High Slenderness Ratio[J]. Advances in Structural Engineering. 2000, 3(4): 337-344. | 19.04677 | fck | 506 | 348.1 | 14.42818 | 0 | 108 | 108 | 4.5 | 54 | 4158 | 0 | 0 | 342
Han L H. Tests on Concrete Filled Steel Tubular Columns with High Slenderness Ratio[J]. Advances in Structural Engineering. 2000, 3(4): 337-344. | 19.04677 | fck | 507 | 348.1 | 14.42818 | 0 | 108 | 108 | 4.5 | 54 | 4158 | 0 | 0 | 292
Han L H. Tests on Concrete Filled Steel Tubular Columns with High Slenderness Ratio[J]. Advances in Structural Engineering. 2000, 3(4): 337-344. | 29.456 | fck | 508 | 348.1 | 23.428813 | 0 | 108 | 108 | 4.5 | 54 | 4158 | 0 | 0 | 298
Han L H. Tests on Concrete Filled Steel Tubular Columns with High Slenderness Ratio[J]. Advances in Structural Engineering. 2000, 3(4): 337-344. | 29.456 | fck | 509 | 348.1 | 23.428813 | 0 | 108 | 108 | 4.5 | 54 | 4158 | 0 | 0 | 280
Han L H. Tests on Concrete Filled Steel Tubular Columns with High Slenderness Ratio[J]. Advances in Structural Engineering. 2000, 3(4): 337-344. | 29.456 | fck | 510 | 348.1 | 23.428813 | 0 | 108 | 108 | 4.5 | 54 | 4023 | 0 | 0 | 318
Han L H. Tests on Concrete Filled Steel Tubular Columns with High Slenderness Ratio[J]. Advances in Structural Engineering. 2000, 3(4): 337-344. | 29.456 | fck | 511 | 348.1 | 23.428813 | 0 | 108 | 108 | 4.5 | 54 | 4023 | 0 | 0 | 320
Han L H. Tests on Concrete Filled Steel Tubular Columns with High Slenderness Ratio[J]. Advances in Structural Engineering. 2000, 3(4): 337-344. | 19.04677 | fck | 512 | 348.1 | 14.42818 | 0 | 108 | 108 | 4.5 | 54 | 3807 | 0 | 0 | 350
Han L H. Tests on Concrete Filled Steel Tubular Columns with High Slenderness Ratio[J]. Advances in Structural Engineering. 2000, 3(4): 337-344. | 19.04677 | fck | 513 | 348.1 | 14.42818 | 0 | 108 | 108 | 4.5 | 54 | 3807 | 0 | 0 | 370
Han L H. Tests on Concrete Filled Steel Tubular Columns with High Slenderness Ratio[J]. Advances in Structural Engineering. 2000, 3(4): 337-344. | 19.04677 | fck | 514 | 348.1 | 14.42818 | 0 | 108 | 108 | 4.5 | 54 | 3510 | 0 | 0 | 400
Han L H. Tests on Concrete Filled Steel Tubular Columns with High Slenderness Ratio[J]. Advances in Structural Engineering. 2000, 3(4): 337-344. | 19.04677 | fck | 515 | 348.1 | 14.42818 | 0 | 108 | 108 | 4.5 | 54 | 3510 | 0 | 0 | 390
Han L H. Tests on Concrete Filled Steel Tubular Columns with High Slenderness Ratio[J]. Advances in Structural Engineering. 2000, 3(4): 337-344. | 29.456 | fck | 516 | 348.1 | 23.428813 | 0 | 108 | 108 | 4.5 | 54 | 3510 | 0 | 0 | 440

## C_CFST_BC
Ref.No. | fc (MPa) | type (规格备注) | 试件符号 | fy (MPa) | fcy150 | R再生骨料取代率(%) | b (mm) | h (mm) | t (mm) | r0 (mm) | L (mm) | e1 (mm) | e2 (mm) | Nexp (kN)
Cai Shaohuai, Di Xiaotan. Behavior and Ultimate Strength of Concrete-Filled Steel Tubular Columns under Eccentric Loading[J]. Journal of Building Structures. 1985(04):32-42 | 30.33142 | fck | 1 | 283 | 24.202271 | 0 | 166 | 166 | 5 | 83 | 710 | 10 | 10 | 1642.613875
Cai Shaohuai, Di Xiaotan. Behavior and Ultimate Strength of Concrete-Filled Steel Tubular Columns under Eccentric Loading[J]. Journal of Building Structures. 1985(04):32-42 | 30.33142 | fck | 2 | 283 | 24.202271 | 0 | 166 | 166 | 5 | 83 | 710 | 10 | 10 | 1569.064
Cai Shaohuai, Di Xiaotan. Behavior and Ultimate Strength of Concrete-Filled Steel Tubular Columns under Eccentric Loading[J]. Journal of Building Structures. 1985(04):32-42 | 30.33142 | fck | 3 | 336 | 24.202271 | 0 | 166 | 166 | 5 | 83 | 710 | 20 | 20 | 1569.064
Cai Shaohuai, Di Xiaotan. Behavior and Ultimate Strength of Concrete-Filled Steel Tubular Columns under Eccentric Loading[J]. Journal of Building Structures. 1985(04):32-42 | 32.24544 | fck | 4 | 300 | 25.900903 | 0 | 166 | 166 | 5 | 83 | 710 | 20 | 20 | 1569.064
Cai Shaohuai, Di Xiaotan. Behavior and Ultimate Strength of Concrete-Filled Steel Tubular Columns under Eccentric Loading[J]. Journal of Building Structures. 1985(04):32-42 | 32.24544 | fck | 5 | 292 | 25.900903 | 0 | 166 | 166 | 5 | 83 | 710 | 30 | 30 | 1127.76475
Cai Shaohuai, Di Xiaotan. Behavior and Ultimate Strength of Concrete-Filled Steel Tubular Columns under Eccentric Loading[J]. Journal of Building Structures. 1985(04):32-42 | 32.24544 | fck | 6 | 254 | 25.900903 | 0 | 166 | 166 | 5 | 83 | 710 | 30 | 30 | 1201.314625
Cai Shaohuai, Di Xiaotan. Behavior and Ultimate Strength of Concrete-Filled Steel Tubular Columns under Eccentric Loading[J]. Journal of Building Structures. 1985(04):32-42 | 30.33142 | fck | 7 | 320 | 24.202271 | 0 | 166 | 166 | 5 | 83 | 710 | 40 | 40 | 1039.5049
Cai Shaohuai, Di Xiaotan. Behavior and Ultimate Strength of Concrete-Filled Steel Tubular Columns under Eccentric Loading[J]. Journal of Building Structures. 1985(04):32-42 | 30.33142 | fck | 8 | 285 | 24.202271 | 0 | 166 | 166 | 5 | 83 | 710 | 40 | 40 | 990.47165
Cai Shaohuai, Di Xiaotan. Behavior and Ultimate Strength of Concrete-Filled Steel Tubular Columns under Eccentric Loading[J]. Journal of Building Structures. 1985(04):32-42 | 30.33142 | fck | 9 | 285 | 24.202271 | 0 | 166 | 166 | 5 | 83 | 710 | 60 | 60 | 735.49875
Cai Shaohuai, Di Xiaotan. Behavior and Ultimate Strength of Concrete-Filled Steel Tubular Columns under Eccentric Loading[J]. Journal of Building Structures. 1985(04):32-42 | 30.33142 | fck | 10 | 302 | 24.202271 | 0 | 166 | 166 | 5 | 83 | 710 | 60 | 60 | 843.3719
Cai Shaohuai, Di Xiaotan. Behavior and Ultimate Strength of Concrete-Filled Steel Tubular Columns under Eccentric Loading[J]. Journal of Building Structures. 1985(04):32-42 | 32.24544 | fck | 11 | 302 | 25.900903 | 0 | 166 | 166 | 5 | 83 | 710 | 100 | 100 | 563.882375
Cai Shaohuai, Di Xiaotan. Behavior and Ultimate Strength of Concrete-Filled Steel Tubular Columns under Eccentric Loading[J]. Journal of Building Structures. 1985(04):32-42 | 32.24544 | fck | 12 | 302 | 25.900903 | 0 | 166 | 166 | 5 | 83 | 710 | 100 | 100 | 509.9458
Cai Shaohuai, Di Xiaotan. Behavior and Ultimate Strength of Concrete-Filled Steel Tubular Columns under Eccentric Loading[J]. Journal of Building Structures. 1985(04):32-42 | 32.24544 | fck | 13 | 295 | 25.900903 | 0 | 166 | 166 | 5 | 83 | 870 | 20 | 20 | 1431.7709
Cai Shaohuai, Di Xiaotan. Behavior and Ultimate Strength of Concrete-Filled Steel Tubular Columns under Eccentric Loading[J]. Journal of Building Structures. 1985(04):32-42 | 32.24544 | fck | 14 | 302 | 25.900903 | 0 | 166 | 166 | 5 | 83 | 870 | 20 | 20 | 1524.934075
Cai Shaohuai, Di Xiaotan. Behavior and Ultimate Strength of Concrete-Filled Steel Tubular Columns under Eccentric Loading[J]. Journal of Building Structures. 1985(04):32-42 | 32.24544 | fck | 15 | 304 | 25.900903 | 0 | 166 | 166 | 5 | 83 | 870 | 40 | 40 | 1019.8916
Cai Shaohuai, Di Xiaotan. Behavior and Ultimate Strength of Concrete-Filled Steel Tubular Columns under Eccentric Loading[J]. Journal of Building Structures. 1985(04):32-42 | 32.24544 | fck | 16 | 285 | 25.900903 | 0 | 166 | 166 | 5 | 83 | 870 | 40 | 40 | 1039.5049
Cai Shaohuai, Di Xiaotan. Behavior and Ultimate Strength of Concrete-Filled Steel Tubular Columns under Eccentric Loading[J]. Journal of Building Structures. 1985(04):32-42 | 32.24544 | fck | 17 | 302 | 25.900903 | 0 | 166 | 166 | 5 | 83 | 870 | 60 | 60 | 815.91328
Cai Shaohuai, Di Xiaotan. Behavior and Ultimate Strength of Concrete-Filled Steel Tubular Columns under Eccentric Loading[J]. Journal of Building Structures. 1985(04):32-42 | 32.24544 | fck | 18 | 302 | 25.900903 | 0 | 166 | 166 | 5 | 83 | 870 | 60 | 60 | 799.241975
Cai Shaohuai, Di Xiaotan. Behavior and Ultimate Strength of Concrete-Filled Steel Tubular Columns under Eccentric Loading[J]. Journal of Building Structures. 1985(04):32-42 | 32.24544 | fck | 19 | 320 | 25.900903 | 0 | 166 | 166 | 5 | 83 | 870 | 100 | 100 | 509.9458
Cai Shaohuai, Di Xiaotan. Behavior and Ultimate Strength of Concrete-Filled Steel Tubular Columns under Eccentric Loading[J]. Journal of Building Structures. 1985(04):32-42 | 32.24544 | fck | 20 | 310 | 25.900903 | 0 | 166 | 166 | 5 | 83 | 870 | 100 | 100 | 490.3325
Cai Shaohuai, Di Xiaotan. Behavior and Ultimate Strength of Concrete-Filled Steel Tubular Columns under Eccentric Loading[J]. Journal of Building Structures. 1985(04):32-42 | 32.24544 | fck | 21 | 302 | 25.900903 | 0 | 166 | 166 | 5 | 83 | 1700 | 20 | 20 | 1274.8645
Cai Shaohuai, Di Xiaotan. Behavior and Ultimate Strength of Concrete-Filled Steel Tubular Columns under Eccentric Loading[J]. Journal of Building Structures. 1985(04):32-42 | 32.24544 | fck | 22 | 300 | 25.900903 | 0 | 166 | 166 | 5 | 83 | 1700 | 20 | 20 | 1176.798
Cai Shaohuai, Di Xiaotan. Behavior and Ultimate Strength of Concrete-Filled Steel Tubular Columns under Eccentric Loading[J]. Journal of Building Structures. 1985(04):32-42 | 32.24544 | fck | 23 | 300 | 25.900903 | 0 | 166 | 166 | 5 | 83 | 1700 | 40 | 40 | 872.79185
Cai Shaohuai, Di Xiaotan. Behavior and Ultimate Strength of Concrete-Filled Steel Tubular Columns under Eccentric Loading[J]. Journal of Building Structures. 1985(04):32-42 | 32.24544 | fck | 24 | 300 | 25.900903 | 0 | 166 | 166 | 5 | 83 | 1700 | 40 | 40 | 887.501825
Cai Shaohuai, Di Xiaotan. Behavior and Ultimate Strength of Concrete-Filled Steel Tubular Columns under Eccentric Loading[J]. Journal of Building Structures. 1985(04):32-42 | 32.24544 | fck | 25 | 300 | 25.900903 | 0 | 166 | 166 | 5 | 83 | 1700 | 60 | 60 | 686.4655
Cai Shaohuai, Di Xiaotan. Behavior and Ultimate Strength of Concrete-Filled Steel Tubular Columns under Eccentric Loading[J]. Journal of Building Structures. 1985(04):32-42 | 32.24544 | fck | 26 | 300 | 25.900903 | 0 | 166 | 166 | 5 | 83 | 1700 | 60 | 60 | 686.4655
Cai Shaohuai, Di Xiaotan. Behavior and Ultimate Strength of Concrete-Filled Steel Tubular Columns under Eccentric Loading[J]. Journal of Building Structures. 1985(04):32-42 | 32.24544 | fck | 27 | 302 | 25.900903 | 0 | 166 | 166 | 5 | 83 | 1700 | 100 | 100 | 468.75787
Cai Shaohuai, Di Xiaotan. Behavior and Ultimate Strength of Concrete-Filled Steel Tubular Columns under Eccentric Loading[J]. Journal of Building Structures. 1985(04):32-42 | 22.53856 | fck | 28 | 336 | 17.402789 | 0 | 166 | 166 | 5 | 83 | 2700 | 20 | 20 | 809.048625
Cai Shaohuai, Di Xiaotan. Behavior and Ultimate Strength of Concrete-Filled Steel Tubular Columns under Eccentric Loading[J]. Journal of Building Structures. 1985(04):32-42 | 22.53856 | fck | 29 | 336 | 17.402789 | 0 | 166 | 166 | 5 | 83 | 2700 | 20 | 20 | 784.532
Cai Shaohuai, Di Xiaotan. Behavior and Ultimate Strength of Concrete-Filled Steel Tubular Columns under Eccentric Loading[J]. Journal of Building Structures. 1985(04):32-42 | 22.53856 | fck | 30 | 292 | 17.402789 | 0 | 166 | 166 | 5 | 83 | 2700 | 40 | 40 | 588.399
Cai Shaohuai, Di Xiaotan. Behavior and Ultimate Strength of Concrete-Filled Steel Tubular Columns under Eccentric Loading[J]. Journal of Building Structures. 1985(04):32-42 | 22.53856 | fck | 31 | 292 | 17.402789 | 0 | 166 | 166 | 5 | 83 | 2700 | 40 | 40 | 585.457005
Cai Shaohuai, Di Xiaotan. Behavior and Ultimate Strength of Concrete-Filled Steel Tubular Columns under Eccentric Loading[J]. Journal of Building Structures. 1985(04):32-42 | 22.53856 | fck | 32 | 295 | 17.402789 | 0 | 166 | 166 | 5 | 83 | 2700 | 60 | 60 | 478.56452
Cai Shaohuai, Di Xiaotan. Behavior and Ultimate Strength of Concrete-Filled Steel Tubular Columns under Eccentric Loading[J]. Journal of Building Structures. 1985(04):32-42 | 22.53856 | fck | 33 | 254 | 17.402789 | 0 | 166 | 166 | 5 | 83 | 2700 | 60 | 60 | 462.87388
Cai Shaohuai, Di Xiaotan. Behavior and Ultimate Strength of Concrete-Filled Steel Tubular Columns under Eccentric Loading[J]. Journal of Building Structures. 1985(04):32-42 | 22.53856 | fck | 34 | 292 | 17.402789 | 0 | 166 | 166 | 5 | 83 | 2700 | 100 | 100 | 333.4261
Cai Shaohuai, Di Xiaotan. Behavior and Ultimate Strength of Concrete-Filled Steel Tubular Columns under Eccentric Loading[J]. Journal of Building Structures. 1985(04):32-42 | 22.53856 | fck | 35 | 298 | 17.402789 | 0 | 166 | 166 | 5 | 83 | 3700 | 20 | 20 | 627.6256
Cai Shaohuai, Di Xiaotan. Behavior and Ultimate Strength of Concrete-Filled Steel Tubular Columns under Eccentric Loading[J]. Journal of Building Structures. 1985(04):32-42 | 22.53856 | fck | 36 | 298 | 17.402789 | 0 | 166 | 166 | 5 | 83 | 3700 | 20 | 20 | 656.064885
Cai Shaohuai, Di Xiaotan. Behavior and Ultimate Strength of Concrete-Filled Steel Tubular Columns under Eccentric Loading[J]. Journal of Building Structures. 1985(04):32-42 | 22.53856 | fck | 37 | 254.7 | 17.402789 | 0 | 166 | 166 | 5 | 83 | 3700 | 40 | 40 | 497.197155
Cai Shaohuai, Di Xiaotan. Behavior and Ultimate Strength of Concrete-Filled Steel Tubular Columns under Eccentric Loading[J]. Journal of Building Structures. 1985(04):32-42 | 22.53856 | fck | 38 | 290 | 17.402789 | 0 | 166 | 166 | 5 | 83 | 3700 | 40 | 40 | 480.52585
Cai Shaohuai, Di Xiaotan. Behavior and Ultimate Strength of Concrete-Filled Steel Tubular Columns under Eccentric Loading[J]. Journal of Building Structures. 1985(04):32-42 | 22.53856 | fck | 39 | 304 | 17.402789 | 0 | 166 | 166 | 5 | 83 | 3700 | 60 | 60 | 394.22733
Cai Shaohuai, Di Xiaotan. Behavior and Ultimate Strength of Concrete-Filled Steel Tubular Columns under Eccentric Loading[J]. Journal of Building Structures. 1985(04):32-42 | 22.53856 | fck | 40 | 304 | 17.402789 | 0 | 166 | 166 | 5 | 83 | 3700 | 60 | 60 | 396.18866
Cai Shaohuai, Di Xiaotan. Behavior and Ultimate Strength of Concrete-Filled Steel Tubular Columns under Eccentric Loading[J]. Journal of Building Structures. 1985(04):32-42 | 22.53856 | fck | 41 | 310 | 17.402789 | 0 | 166 | 166 | 5 | 83 | 3700 | 100 | 100 | 304.00615
Cai Shaohuai.Modern Steel Tube Concrete Structures [M] Beijing: China Communications Press, 2003: 18-63 | 31.10342 | fck | 42 | 277.3 | 24.886169 | 0 | 166 | 166 | 5 | 83 | 505 | 10 | 10 | 1642
Cai Shaohuai.Modern Steel Tube Concrete Structures [M] Beijing: China Communications Press, 2003: 18-63 | 31.10342 | fck | 43 | 277.3 | 24.886169 | 0 | 166 | 166 | 5 | 83 | 505 | 10 | 10 | 1568
Cai Shaohuai.Modern Steel Tube Concrete Structures [M] Beijing: China Communications Press, 2003: 18-63 | 31.10342 | fck | 44 | 329.3 | 24.886169 | 0 | 166 | 166 | 5 | 83 | 505 | 20 | 20 | 1568
Cai Shaohuai.Modern Steel Tube Concrete Structures [M] Beijing: China Communications Press, 2003: 18-63 | 33.10033 | fck | 45 | 294 | 26.66282 | 0 | 166 | 166 | 5 | 83 | 505 | 20 | 20 | 1568
Cai Shaohuai.Modern Steel Tube Concrete Structures [M] Beijing: China Communications Press, 2003: 18-63 | 33.10033 | fck | 46 | 286 | 26.66282 | 0 | 166 | 166 | 5 | 83 | 505 | 30 | 30 | 1127
Cai Shaohuai.Modern Steel Tube Concrete Structures [M] Beijing: China Communications Press, 2003: 18-63 | 33.10033 | fck | 47 | 248.9 | 26.66282 | 0 | 166 | 166 | 5 | 83 | 505 | 30 | 30 | 1201
Cai Shaohuai.Modern Steel Tube Concrete Structures [M] Beijing: China Communications Press, 2003: 18-63 | 31.10342 | fck | 48 | 313.6 | 24.886169 | 0 | 166 | 166 | 5 | 83 | 505 | 40 | 40 | 1039
Cai Shaohuai.Modern Steel Tube Concrete Structures [M] Beijing: China Communications Press, 2003: 18-63 | 31.10342 | fck | 49 | 279.3 | 24.886169 | 0 | 166 | 166 | 5 | 83 | 505 | 40 | 40 | 990
Cai Shaohuai.Modern Steel Tube Concrete Structures [M] Beijing: China Communications Press, 2003: 18-63 | 31.10342 | fck | 50 | 279.3 | 24.886169 | 0 | 166 | 166 | 5 | 83 | 505 | 60 | 60 | 735
Cai Shaohuai.Modern Steel Tube Concrete Structures [M] Beijing: China Communications Press, 2003: 18-63 | 31.10342 | fck | 51 | 296 | 24.886169 | 0 | 166 | 166 | 5 | 83 | 505 | 60 | 60 | 843
Cai Shaohuai.Modern Steel Tube Concrete Structures [M] Beijing: China Communications Press, 2003: 18-63 | 33.10033 | fck | 52 | 296 | 26.66282 | 0 | 166 | 166 | 5 | 83 | 505 | 100 | 100 | 564
Cai Shaohuai.Modern Steel Tube Concrete Structures [M] Beijing: China Communications Press, 2003: 18-63 | 33.10033 | fck | 53 | 296 | 26.66282 | 0 | 166 | 166 | 5 | 83 | 505 | 100 | 100 | 510
Cai Shaohuai.Modern Steel Tube Concrete Structures [M] Beijing: China Communications Press, 2003: 18-63 | 33.10033 | fck | 54 | 289.1 | 26.66282 | 0 | 166 | 166 | 5 | 83 | 665 | 20 | 20 | 1431
Cai Shaohuai.Modern Steel Tube Concrete Structures [M] Beijing: China Communications Press, 2003: 18-63 | 33.10033 | fck | 55 | 296 | 26.66282 | 0 | 166 | 166 | 5 | 83 | 665 | 20 | 20 | 1524
Cai Shaohuai.Modern Steel Tube Concrete Structures [M] Beijing: China Communications Press, 2003: 18-63 | 33.10033 | fck | 56 | 298 | 26.66282 | 0 | 166 | 166 | 5 | 83 | 665 | 40 | 40 | 1019
Cai Shaohuai.Modern Steel Tube Concrete Structures [M] Beijing: China Communications Press, 2003: 18-63 | 33.10033 | fck | 57 | 279.3 | 26.66282 | 0 | 166 | 166 | 5 | 83 | 665 | 40 | 40 | 1039
Cai Shaohuai.Modern Steel Tube Concrete Structures [M] Beijing: China Communications Press, 2003: 18-63 | 33.10033 | fck | 58 | 296 | 26.66282 | 0 | 166 | 166 | 5 | 83 | 665 | 60 | 60 | 518
Cai Shaohuai.Modern Steel Tube Concrete Structures [M] Beijing: China Communications Press, 2003: 18-63 | 33.10033 | fck | 59 | 296 | 26.66282 | 0 | 166 | 166 | 5 | 83 | 665 | 60 | 60 | 799
Cai Shaohuai.Modern Steel Tube Concrete Structures [M] Beijing: China Communications Press, 2003: 18-63 | 33.10033 | fck | 60 | 313.6 | 26.66282 | 0 | 166 | 166 | 5 | 83 | 665 | 100 | 100 | 510
Cai Shaohuai.Modern Steel Tube Concrete Structures [M] Beijing: China Communications Press, 2003: 18-63 | 33.10033 | fck | 61 | 303.8 | 26.66282 | 0 | 166 | 166 | 5 | 83 | 665 | 100 | 100 | 490
Cai Shaohuai.Modern Steel Tube Concrete Structures [M] Beijing: China Communications Press, 2003: 18-63 | 33.10033 | fck | 62 | 296 | 26.66282 | 0 | 166 | 166 | 5 | 83 | 1495 | 20 | 20 | 1274
Cai Shaohuai.Modern Steel Tube Concrete Structures [M] Beijing: China Communications Press, 2003: 18-63 | 33.10033 | fck | 63 | 294 | 26.66282 | 0 | 166 | 166 | 5 | 83 | 1495 | 20 | 20 | 1176
Cai Shaohuai.Modern Steel Tube Concrete Structures [M] Beijing: China Communications Press, 2003: 18-63 | 33.10033 | fck | 64 | 294 | 26.66282 | 0 | 166 | 166 | 5 | 83 | 1495 | 40 | 40 | 872
Cai Shaohuai.Modern Steel Tube Concrete Structures [M] Beijing: China Communications Press, 2003: 18-63 | 33.10033 | fck | 65 | 294 | 26.66282 | 0 | 166 | 166 | 5 | 83 | 1495 | 40 | 40 | 887
Cai Shaohuai.Modern Steel Tube Concrete Structures [M] Beijing: China Communications Press, 2003: 18-63 | 33.10033 | fck | 66 | 294 | 26.66282 | 0 | 166 | 166 | 5 | 83 | 1495 | 60 | 60 | 686
Cai Shaohuai.Modern Steel Tube Concrete Structures [M] Beijing: China Communications Press, 2003: 18-63 | 33.10033 | fck | 67 | 294 | 26.66282 | 0 | 166 | 166 | 5 | 83 | 1495 | 60 | 60 | 686
Cai Shaohuai.Modern Steel Tube Concrete Structures [M] Beijing: China Communications Press, 2003: 18-63 | 33.10033 | fck | 68 | 296 | 26.66282 | 0 | 166 | 166 | 5 | 83 | 1495 | 100 | 100 | 468
Cai Shaohuai.Modern Steel Tube Concrete Structures [M] Beijing: China Communications Press, 2003: 18-63 | 23.20736 | fck | 69 | 329.3 | 17.978137 | 0 | 166 | 166 | 5 | 83 | 2495 | 20 | 20 | 809
Cai Shaohuai.Modern Steel Tube Concrete Structures [M] Beijing: China Communications Press, 2003: 18-63 | 23.20736 | fck | 70 | 329.3 | 17.978137 | 0 | 166 | 166 | 5 | 83 | 2495 | 20 | 20 | 784
Cai Shaohuai.Modern Steel Tube Concrete Structures [M] Beijing: China Communications Press, 2003: 18-63 | 23.20736 | fck | 71 | 286.2 | 17.978137 | 0 | 166 | 166 | 5 | 83 | 2495 | 40 | 40 | 588
Cai Shaohuai.Modern Steel Tube Concrete Structures [M] Beijing: China Communications Press, 2003: 18-63 | 23.20736 | fck | 72 | 286.2 | 17.978137 | 0 | 166 | 166 | 5 | 83 | 2495 | 40 | 40 | 585
Cai Shaohuai.Modern Steel Tube Concrete Structures [M] Beijing: China Communications Press, 2003: 18-63 | 23.20736 | fck | 73 | 289.1 | 17.978137 | 0 | 166 | 166 | 5 | 83 | 2495 | 60 | 60 | 478
Cai Shaohuai.Modern Steel Tube Concrete Structures [M] Beijing: China Communications Press, 2003: 18-63 | 23.20736 | fck | 74 | 248.9 | 17.978137 | 0 | 166 | 166 | 5 | 83 | 2495 | 60 | 60 | 463
Cai Shaohuai.Modern Steel Tube Concrete Structures [M] Beijing: China Communications Press, 2003: 18-63 | 23.20736 | fck | 75 | 286.2 | 17.978137 | 0 | 166 | 166 | 5 | 83 | 2495 | 100 | 100 | 333
Cai Shaohuai.Modern Steel Tube Concrete Structures [M] Beijing: China Communications Press, 2003: 18-63 | 23.20736 | fck | 76 | 292 | 17.978137 | 0 | 166 | 166 | 5 | 83 | 3495 | 20 | 20 | 627
Cai Shaohuai.Modern Steel Tube Concrete Structures [M] Beijing: China Communications Press, 2003: 18-63 | 23.20736 | fck | 77 | 292 | 17.978137 | 0 | 166 | 166 | 5 | 83 | 3495 | 20 | 20 | 656
Cai Shaohuai.Modern Steel Tube Concrete Structures [M] Beijing: China Communications Press, 2003: 18-63 | 23.20736 | fck | 78 | 249.6 | 17.978137 | 0 | 166 | 166 | 5 | 83 | 3495 | 40 | 40 | 497
Cai Shaohuai.Modern Steel Tube Concrete Structures [M] Beijing: China Communications Press, 2003: 18-63 | 23.20736 | fck | 79 | 284.2 | 17.978137 | 0 | 166 | 166 | 5 | 83 | 3495 | 40 | 40 | 480
Cai Shaohuai.Modern Steel Tube Concrete Structures [M] Beijing: China Communications Press, 2003: 18-63 | 23.20736 | fck | 80 | 297.9 | 17.978137 | 0 | 166 | 166 | 5 | 83 | 3495 | 60 | 60 | 384
Cai Shaohuai.Modern Steel Tube Concrete Structures [M] Beijing: China Communications Press, 2003: 18-63 | 23.20736 | fck | 81 | 297.9 | 17.978137 | 0 | 166 | 166 | 5 | 83 | 3495 | 60 | 60 | 396
Cai Shaohuai.Modern Steel Tube Concrete Structures [M] Beijing: China Communications Press, 2003: 18-63 | 23.20736 | fck | 82 | 303.8 | 17.978137 | 0 | 166 | 166 | 5 | 83 | 3495 | 100 | 100 | 304
Chen Baochun, Ou Zhijing, Wang Laiyong, et al. Experimental Study on Carrying Capacity of Concrete-Filled Steel Tubular Column Under Eccentric Load[J]. Journal of Fuzhou University. 2002,30(6):838-844 | 36.12724 | fck | 83 | 325 | 29.375625 | 0 | 219 | 219 | 6 | 109.5 | 1000 | 25 | 25 | 2450
Chen Baochun, Ou Zhijing, Wang Laiyong, et al. Experimental Study on Carrying Capacity of Concrete-Filled Steel Tubular Column Under Eccentric Load[J]. Journal of Fuzhou University. 2002,30(6):838-844 | 38.1427 | fck | 84 | 325 | 31.194289 | 0 | 219 | 219 | 6 | 109.5 | 1000 | 50 | 50 | 1862
Chen Baochun, Ou Zhijing, Wang Laiyong, et al. Experimental Study on Carrying Capacity of Concrete-Filled Steel Tubular Column Under Eccentric Load[J]. Journal of Fuzhou University. 2002,30(6):838-844 | 37.29002816 | fck | 85 | 325 | 30.423716 | 0 | 219 | 219 | 6 | 109.5 | 1000 | 75 | 75 | 1332.8
Chen Baochun, Ou Zhijing, Wang Laiyong, et al. Experimental Study on Carrying Capacity of Concrete-Filled Steel Tubular Column Under Eccentric Load[J]. Journal of Fuzhou University. 2002,30(6):838-844 | 34.89653 | fck | 86 | 325 | 28.269864 | 0 | 219 | 219 | 6 | 109.5 | 1000 | 100 | 100 | 960.4
Chen Baochun, Ou Zhijing, Wang Laiyong, et al. Experimental Study on Carrying Capacity of Concrete-Filled Steel Tubular Column Under Eccentric Load[J]. Journal of Fuzhou University. 2002,30(6):838-844 | 34.89653 | fck | 87 | 325 | 28.269864 | 0 | 219 | 219 | 6 | 109.5 | 1000 | 125 | 125 | 770.3
Chen Baochun, Ou Zhijing, Wang Laiyong, et al. Experimental Study on Carrying Capacity of Concrete-Filled Steel Tubular Column Under Eccentric Load[J]. Journal of Fuzhou University. 2002,30(6):838-844 | 31.43167 | fck | 88 | 325 | 25.177464 | 0 | 219 | 219 | 4 | 109.5 | 1000 | 25 | 25 | 1646.4
Chen Baochun, Ou Zhijing, Wang Laiyong, et al. Experimental Study on Carrying Capacity of Concrete-Filled Steel Tubular Column Under Eccentric Load[J]. Journal of Fuzhou University. 2002,30(6):838-844 | 31.97527 | fck | 89 | 325 | 25.660523 | 0 | 219 | 219 | 4 | 109.5 | 1000 | 50 | 50 | 1235.8
Chen Baochun, Ou Zhijing, Wang Laiyong, et al. Experimental Study on Carrying Capacity of Concrete-Filled Steel Tubular Column Under Eccentric Load[J]. Journal of Fuzhou University. 2002,30(6):838-844 | 31.97527 | fck | 90 | 325 | 25.660523 | 0 | 219 | 219 | 4 | 109.5 | 1000 | 75 | 75 | 986.9
Chen Baochun, Ou Zhijing, Wang Laiyong, et al. Experimental Study on Carrying Capacity of Concrete-Filled Steel Tubular Column Under Eccentric Load[J]. Journal of Fuzhou University. 2002,30(6):838-844 | 31.43167 | fck | 91 | 325 | 25.177464 | 0 | 219 | 219 | 4 | 109.5 | 1000 | 100 | 100 | 669.3
Chen Baochun, Ou Zhijing, Wang Laiyong, et al. Experimental Study on Carrying Capacity of Concrete-Filled Steel Tubular Column Under Eccentric Load[J]. Journal of Fuzhou University. 2002,30(6):838-844 | 31.43167 | fck | 92 | 325 | 25.177464 | 0 | 219 | 219 | 4 | 109.5 | 1000 | 125 | 125 | 579.2
Chen Baochun, Ou Zhijing, Wang Laiyong, et al. Experimental Study on Carrying Capacity of Concrete-Filled Steel Tubular Column Under Eccentric Load[J]. Journal of Fuzhou University. 2002,30(6):838-844 | 34.95823 | fck | 93 | 325 | 28.325206 | 0 | 219 | 219 | 4 | 109.5 | 1000 | 25 | 25 | 1695.4
Chen Baochun, Ou Zhijing, Wang Laiyong, et al. Experimental Study on Carrying Capacity of Concrete-Filled Steel Tubular Column Under Eccentric Load[J]. Journal of Fuzhou University. 2002,30(6):838-844 | 34.95823 | fck | 94 | 325 | 28.325206 | 0 | 219 | 219 | 4 | 109.5 | 1000 | 50 | 50 | 1521
Chen Baochun, Ou Zhijing, Wang Laiyong, et al. Experimental Study on Carrying Capacity of Concrete-Filled Steel Tubular Column Under Eccentric Load[J]. Journal of Fuzhou University. 2002,30(6):838-844 | 33.59717504 | fck | 95 | 325 | 27.106515 | 0 | 219 | 219 | 4 | 109.5 | 1000 | 75 | 75 | 1017.2
Chen Baochun, Ou Zhijing, Wang Laiyong, et al. Experimental Study on Carrying Capacity of Concrete-Filled Steel Tubular Column Under Eccentric Load[J]. Journal of Fuzhou University. 2002,30(6):838-844 | 34.89653 | fck | 96 | 325 | 28.269864 | 0 | 219 | 219 | 4 | 109.5 | 1000 | 100 | 100 | 825.2
Tan Kefeng, Pu Xincheng.Study on Behavior and Load Bearing Capacities of Slender Steel Tubular Columns and Eccentrically Loaded Steel Tubular Columns Filled with Extra-high Strength Concrete[J].Journal of building Structures. 2000(02):12-19 | 84.7 | fck | 97 | 352 | 75.139527 | 0 | 133 | 133 | 4.7 | 66.5 | 465 | 13.3 | 13.3 | 1540
Tan Kefeng, Pu Xincheng.Study on Behavior and Load Bearing Capacities of Slender Steel Tubular Columns and Eccentrically Loaded Steel Tubular Columns Filled with Extra-high Strength Concrete[J].Journal of building Structures. 2000(02):12-19 | 84.7 | fck | 98 | 352 | 75.139527 | 0 | 133 | 133 | 4.7 | 66.5 | 465 | 13.3 | 13.3 | 1593
Tan Kefeng, Pu Xincheng.Study on Behavior and Load Bearing Capacities of Slender Steel Tubular Columns and Eccentrically Loaded Steel Tubular Columns Filled with Extra-high Strength Concrete[J].Journal of building Structures. 2000(02):12-19 | 84.7 | fck | 99 | 352 | 75.139527 | 0 | 133 | 133 | 4.7 | 66.5 | 465 | 26.6 | 26.6 | 1173
Tan Kefeng, Pu Xincheng.Study on Behavior and Load Bearing Capacities of Slender Steel Tubular Columns and Eccentrically Loaded Steel Tubular Columns Filled with Extra-high Strength Concrete[J].Journal of building Structures. 2000(02):12-19 | 84.7 | fck | 100 | 352 | 75.139527 | 0 | 133 | 133 | 4.7 | 66.5 | 465 | 26.6 | 26.6 | 1167
Tan Kefeng, Pu Xincheng.Study on Behavior and Load Bearing Capacities of Slender Steel Tubular Columns and Eccentrically Loaded Steel Tubular Columns Filled with Extra-high Strength Concrete[J].Journal of building Structures. 2000(02):12-19 | 84.7 | fck | 101 | 352 | 75.139527 | 0 | 133 | 133 | 4.7 | 66.5 | 465 | 39.9 | 39.9 | 1001
Tan Kefeng, Pu Xincheng.Study on Behavior and Load Bearing Capacities of Slender Steel Tubular Columns and Eccentrically Loaded Steel Tubular Columns Filled with Extra-high Strength Concrete[J].Journal of building Structures. 2000(02):12-19 | 84.7 | fck | 102 | 352 | 75.139527 | 0 | 133 | 133 | 4.7 | 66.5 | 465 | 39.9 | 39.9 | 990
Tan Kefeng, Pu Xincheng.Study on Behavior and Load Bearing Capacities of Slender Steel Tubular Columns and Eccentrically Loaded Steel Tubular Columns Filled with Extra-high Strength Concrete[J].Journal of building Structures. 2000(02):12-19 | 84.7 | fck | 103 | 358 | 75.139527 | 0 | 108 | 108 | 4.5 | 54 | 756 | 13.3 | 13.3 | 889
Tan Kefeng, Pu Xincheng.Study on Behavior and Load Bearing Capacities of Slender Steel Tubular Columns and Eccentrically Loaded Steel Tubular Columns Filled with Extra-high Strength Concrete[J].Journal of building Structures. 2000(02):12-19 | 84.7 | fck | 104 | 358 | 75.139527 | 0 | 108 | 108 | 4.5 | 54 | 1620 | 13.3 | 13.3 | 682
Yao Guo-huang. Research on Behaviour Of Concrete-Filled Steel Tubes Subjected to Complicated Loading States[D]. Fuzhou: Fuzhou University, 2006. | 37.59496 | fck | 105 | 303.5 | 30.699096 | 0 | 200 | 200 | 3 | 100 | 2000 | 30 | 30 | 1215
Yao Guo-huang. Research on Behaviour Of Concrete-Filled Steel Tubes Subjected to Complicated Loading States[D]. Fuzhou: Fuzhou University, 2006. | 37.59496 | fck | 106 | 303.5 | 30.699096 | 0 | 200 | 200 | 3 | 100 | 2000 | 30 | 30 | 1132
Yao Guo-huang. Research on Behaviour Of Concrete-Filled Steel Tubes Subjected to Complicated Loading States[D]. Fuzhou: Fuzhou University, 2006. | 37.59496 | fck | 107 | 303.5 | 30.699096 | 0 | 200 | 200 | 3 | 100 | 2000 | 30 | 30 | 1291
Yao Guo-huang. Research on Behaviour Of Concrete-Filled Steel Tubes Subjected to Complicated Loading States[D]. Fuzhou: Fuzhou University, 2006. | 37.59496 | fck | 108 | 303.5 | 30.699096 | 0 | 200 | 200 | 3 | 100 | 2000 | 30 | 30 | 1234
Yao Guo-huang. Research on Behaviour Of Concrete-Filled Steel Tubes Subjected to Complicated Loading States[D]. Fuzhou: Fuzhou University, 2006. | 37.59496 | fck | 109 | 303.5 | 30.699096 | 0 | 200 | 200 | 3 | 100 | 2000 | 30 | 30 | 1280
Zhao Junhai, Gu Qiang, Ma Shufang.Experimental and Theoretical Study on the Bearing Capacity of Eccentric Compression of Steel Tube Concrete [J]. Engineering Mechanics. 2001,36(a02):273-276 | 24.34432 | fck | 110 | 328.95 | 18.960046 | 0 | 90 | 90 | 1 | 45 | 300 | 15 | 15 | 232.6
Zhao Junhai, Gu Qiang, Ma Shufang.Experimental and Theoretical Study on the Bearing Capacity of Eccentric Compression of Steel Tube Concrete [J]. Engineering Mechanics. 2001,36(a02):273-276 | 24.34432 | fck | 111 | 328.95 | 18.960046 | 0 | 90 | 90 | 1 | 45 | 300 | 15 | 15 | 209.3
Zhao Junhai, Gu Qiang, Ma Shufang.Experimental and Theoretical Study on the Bearing Capacity of Eccentric Compression of Steel Tube Concrete [J]. Engineering Mechanics. 2001,36(a02):273-276 | 24.34432 | fck | 112 | 328.95 | 18.960046 | 0 | 90 | 90 | 1.5 | 45 | 300 | 15 | 15 | 244.2
Zhao Junhai, Gu Qiang, Ma Shufang.Experimental and Theoretical Study on the Bearing Capacity of Eccentric Compression of Steel Tube Concrete [J]. Engineering Mechanics. 2001,36(a02):273-276 | 24.34432 | fck | 113 | 328.95 | 18.960046 | 0 | 90 | 90 | 1.5 | 45 | 300 | 15 | 15 | 248.8
Zhao Junhai, Gu Qiang, Ma Shufang.Experimental and Theoretical Study on the Bearing Capacity of Eccentric Compression of Steel Tube Concrete [J]. Engineering Mechanics. 2001,36(a02):273-276 | 24.34432 | fck | 114 | 328.95 | 18.960046 | 0 | 90 | 90 | 1 | 45 | 500 | 15 | 15 | 195.3
Zhao Junhai, Gu Qiang, Ma Shufang.Experimental and Theoretical Study on the Bearing Capacity of Eccentric Compression of Steel Tube Concrete [J]. Engineering Mechanics. 2001,36(a02):273-276 | 24.34432 | fck | 115 | 328.95 | 18.960046 | 0 | 90 | 90 | 1 | 45 | 500 | 15 | 15 | 183.7
Zhao Junhai, Gu Qiang, Ma Shufang.Experimental and Theoretical Study on the Bearing Capacity of Eccentric Compression of Steel Tube Concrete [J]. Engineering Mechanics. 2001,36(a02):273-276 | 24.34432 | fck | 116 | 328.95 | 18.960046 | 0 | 90 | 90 | 1.5 | 45 | 500 | 15 | 15 | 214
Zhao Junhai, Gu Qiang, Ma Shufang.Experimental and Theoretical Study on the Bearing Capacity of Eccentric Compression of Steel Tube Concrete [J]. Engineering Mechanics. 2001,36(a02):273-276 | 24.34432 | fck | 117 | 328.95 | 18.960046 | 0 | 90 | 90 | 1.5 | 45 | 500 | 15 | 15 | 234.9
Zhao Junhai, Gu Qiang, Ma Shufang.Experimental and Theoretical Study on the Bearing Capacity of Eccentric Compression of Steel Tube Concrete [J]. Engineering Mechanics. 2001,36(a02):273-276 | 24.34432 | fck | 118 | 328.95 | 18.960046 | 0 | 90 | 90 | 1 | 45 | 700 | 15 | 15 | 184.1
Zhao Junhai, Gu Qiang, Ma Shufang.Experimental and Theoretical Study on the Bearing Capacity of Eccentric Compression of Steel Tube Concrete [J]. Engineering Mechanics. 2001,36(a02):273-276 | 24.34432 | fck | 119 | 328.95 | 18.960046 | 0 | 90 | 90 | 1 | 45 | 700 | 15 | 15 | 183.7
Zhao Junhai, Gu Qiang, Ma Shufang.Experimental and Theoretical Study on the Bearing Capacity of Eccentric Compression of Steel Tube Concrete [J]. Engineering Mechanics. 2001,36(a02):273-276 | 24.34432 | fck | 120 | 328.95 | 18.960046 | 0 | 90 | 90 | 1.5 | 45 | 700 | 15 | 15 | 216.3
Zhao Junhai, Gu Qiang, Ma Shufang.Experimental and Theoretical Study on the Bearing Capacity of Eccentric Compression of Steel Tube Concrete [J]. Engineering Mechanics. 2001,36(a02):273-276 | 24.34432 | fck | 121 | 328.95 | 18.960046 | 0 | 90 | 90 | 1.5 | 45 | 700 | 15 | 15 | 218.6
Zhao Junhai, Gu Qiang, Ma Shufang.Experimental and Theoretical Study on the Bearing Capacity of Eccentric Compression of Steel Tube Concrete [J]. Engineering Mechanics. 2001,36(a02):273-276 | 24.34432 | fck | 122 | 328.95 | 18.960046 | 0 | 90 | 90 | 1 | 45 | 900 | 15 | 15 | 172.1
Zhao Junhai, Gu Qiang, Ma Shufang.Experimental and Theoretical Study on the Bearing Capacity of Eccentric Compression of Steel Tube Concrete [J]. Engineering Mechanics. 2001,36(a02):273-276 | 24.34432 | fck | 123 | 328.95 | 18.960046 | 0 | 90 | 90 | 1 | 45 | 900 | 15 | 15 | 165.1
Zhao Junhai, Gu Qiang, Ma Shufang.Experimental and Theoretical Study on the Bearing Capacity of Eccentric Compression of Steel Tube Concrete [J]. Engineering Mechanics. 2001,36(a02):273-276 | 24.34432 | fck | 124 | 328.95 | 18.960046 | 0 | 90 | 90 | 1.5 | 45 | 900 | 15 | 15 | 200
Zhao Junhai, Gu Qiang, Ma Shufang.Experimental and Theoretical Study on the Bearing Capacity of Eccentric Compression of Steel Tube Concrete [J]. Engineering Mechanics. 2001,36(a02):273-276 | 24.34432 | fck | 125 | 328.95 | 18.960046 | 0 | 90 | 90 | 1.5 | 45 | 900 | 15 | 15 | 200
Yu Zhiwu, Ding Faxing.Mechanical Behavior of Concrete-Filled Circular Steel Tubular Columns Under Eccentric Compression[J]. China Journal of Highway and Transport.2008,21(1):40-46 | 48.63803 | fck | 126 | 350 | 40.804587 | 0 | 165 | 165 | 2.73 | 82.5 | 2044 | 16 | 16 | 1290
Yu Zhiwu, Ding Faxing.Mechanical Behavior of Concrete-Filled Circular Steel Tubular Columns Under Eccentric Compression[J]. China Journal of Highway and Transport.2008,21(1):40-46 | 48.63803 | fck | 127 | 350 | 40.804587 | 0 | 165 | 165 | 2.73 | 82.5 | 2046 | 27 | 27 | 1050
Yu Zhiwu, Ding Faxing.Mechanical Behavior of Concrete-Filled Circular Steel Tubular Columns Under Eccentric Compression[J]. China Journal of Highway and Transport.2008,21(1):40-46 | 48.63803 | fck | 128 | 350 | 40.804587 | 0 | 165 | 165 | 2.77 | 82.5 | 2041 | 65 | 65 | 520
Yu Zhiwu, Ding Faxing.Mechanical Behavior of Concrete-Filled Circular Steel Tubular Columns Under Eccentric Compression[J]. China Journal of Highway and Transport.2008,21(1):40-46 | 48.63803 | fck | 129 | 350 | 40.804587 | 0 | 165 | 165 | 2.71 | 82.5 | 2044 | 82 | 82 | 436
Yu Zhiwu, Ding Faxing.Mechanical Behavior of Concrete-Filled Circular Steel Tubular Columns Under Eccentric Compression[J]. China Journal of Highway and Transport.2008,21(1):40-46 | 48.63803 | fck | 130 | 350 | 40.804587 | 0 | 165 | 165 | 2.69 | 82.5 | 2045 | 138 | 138 | 255
Yu Zhiwu, Ding Faxing.Mechanical Behavior of Concrete-Filled Circular Steel Tubular Columns Under Eccentric Compression[J]. China Journal of Highway and Transport.2008,21(1):40-46 | 48.63803 | fck | 131 | 350 | 40.804587 | 0 | 165 | 165 | 3.93 | 82.5 | 2041 | 30 | 30 | 1040
Gu Weiping, Cai Shaohuai, Feng Wenlin. Behavior and Bearing Capacity of Eccentrically Loaded Steel Tubular Column with High-Strength Concrete[J]. Building Science. 1993(3):10-14 | 54.89449 | fck | 132 | 360 | 46.630374 | 0 | 169 | 169 | 7.5 | 84.5 | 760 | 20 | 20 | 2240
Gu Weiping, Cai Shaohuai, Feng Wenlin. Behavior and Bearing Capacity of Eccentrically Loaded Steel Tubular Column with High-Strength Concrete[J]. Building Science. 1993(3):10-14 | 54.89449 | fck | 133 | 360 | 46.630374 | 0 | 169 | 169 | 7.5 | 84.5 | 760 | 40 | 40 | 1580
Gu Weiping, Cai Shaohuai, Feng Wenlin. Behavior and Bearing Capacity of Eccentrically Loaded Steel Tubular Column with High-Strength Concrete[J]. Building Science. 1993(3):10-14 | 54.89449 | fck | 134 | 360 | 46.630374 | 0 | 169 | 169 | 7.5 | 84.5 | 760 | 60 | 60 | 1234
Gu Weiping, Cai Shaohuai, Feng Wenlin. Behavior and Bearing Capacity of Eccentrically Loaded Steel Tubular Column with High-Strength Concrete[J]. Building Science. 1993(3):10-14 | 54.89449 | fck | 135 | 360 | 46.630374 | 0 | 169 | 169 | 7.5 | 84.5 | 760 | 100 | 100 | 820
Gu Weiping, Cai Shaohuai, Feng Wenlin. Behavior and Bearing Capacity of Eccentrically Loaded Steel Tubular Column with High-Strength Concrete[J]. Building Science. 1993(3):10-14 | 54.89449 | fck | 136 | 360 | 46.630374 | 0 | 169 | 169 | 7.5 | 84.5 | 1768 | 20 | 20 | 2090
Gu Weiping, Cai Shaohuai, Feng Wenlin. Behavior and Bearing Capacity of Eccentrically Loaded Steel Tubular Column with High-Strength Concrete[J]. Building Science. 1993(3):10-14 | 54.89449 | fck | 137 | 360 | 46.630374 | 0 | 169 | 169 | 7.5 | 84.5 | 1768 | 40 | 40 | 1230
Gu Weiping, Cai Shaohuai, Feng Wenlin. Behavior and Bearing Capacity of Eccentrically Loaded Steel Tubular Column with High-Strength Concrete[J]. Building Science. 1993(3):10-14 | 54.89449 | fck | 138 | 360 | 46.630374 | 0 | 169 | 169 | 7.5 | 84.5 | 1768 | 40 | 40 | 1500
Gu Weiping, Cai Shaohuai, Feng Wenlin. Behavior and Bearing Capacity of Eccentrically Loaded Steel Tubular Column with High-Strength Concrete[J]. Building Science. 1993(3):10-14 | 54.89449 | fck | 139 | 360 | 46.630374 | 0 | 169 | 169 | 7.5 | 84.5 | 1768 | 60 | 60 | 1250
Gu Weiping, Cai Shaohuai, Feng Wenlin. Behavior and Bearing Capacity of Eccentrically Loaded Steel Tubular Column with High-Strength Concrete[J]. Building Science. 1993(3):10-14 | 54.89449 | fck | 140 | 360 | 46.630374 | 0 | 169 | 169 | 7.5 | 84.5 | 1768 | 100 | 100 | 590
Tang Guanzuo, Zhao Bingquan, Zhu Huixian, et al.Study on the Fundamental Structural Behavior of Concrete Filled Steel Tubular Columns[J]. Journal of Building Structures. 1982,3(1):13-31. | 30.93871 | fck | 141 | 305 | 24.740114 | 0 | 106 | 106 | 3 | 53 | 464 | 7 | 7 | 615
Tang Guanzuo, Zhao Bingquan, Zhu Huixian, et al.Study on the Fundamental Structural Behavior of Concrete Filled Steel Tubular Columns[J]. Journal of Building Structures. 1982,3(1):13-31. | 30.93871 | fck | 142 | 305 | 24.740114 | 0 | 106 | 106 | 3 | 53 | 464 | 14 | 14 | 542
Tang Guanzuo, Zhao Bingquan, Zhu Huixian, et al.Study on the Fundamental Structural Behavior of Concrete Filled Steel Tubular Columns[J]. Journal of Building Structures. 1982,3(1):13-31. | 30.93871 | fck | 143 | 305 | 24.740114 | 0 | 106 | 106 | 3 | 53 | 464 | 24 | 24 | 413
Tang Guanzuo, Zhao Bingquan, Zhu Huixian, et al.Study on the Fundamental Structural Behavior of Concrete Filled Steel Tubular Columns[J]. Journal of Building Structures. 1982,3(1):13-31. | 30.93871 | fck | 144 | 305 | 24.740114 | 0 | 106 | 106 | 3 | 53 | 464 | 32 | 32 | 352
Tang Guanzuo, Zhao Bingquan, Zhu Huixian, et al.Study on the Fundamental Structural Behavior of Concrete Filled Steel Tubular Columns[J]. Journal of Building Structures. 1982,3(1):13-31. | 30.93871 | fck | 145 | 305 | 24.740114 | 0 | 106 | 106 | 3 | 53 | 464 | 45 | 45 | 261
Tang Guanzuo, Zhao Bingquan, Zhu Huixian, et al.Study on the Fundamental Structural Behavior of Concrete Filled Steel Tubular Columns[J]. Journal of Building Structures. 1982,3(1):13-31. | 30.93871 | fck | 146 | 305 | 24.740114 | 0 | 106 | 106 | 3 | 53 | 464 | 60 | 60 | 204
Tang Guanzuo, Zhao Bingquan, Zhu Huixian, et al.Study on the Fundamental Structural Behavior of Concrete Filled Steel Tubular Columns[J]. Journal of Building Structures. 1982,3(1):13-31. | 30.93871 | fck | 147 | 305 | 24.740114 | 0 | 106 | 106 | 3 | 53 | 1404.5 | 24 | 24 | 289
Tang Guanzuo, Zhao Bingquan, Zhu Huixian, et al.Study on the Fundamental Structural Behavior of Concrete Filled Steel Tubular Columns[J]. Journal of Building Structures. 1982,3(1):13-31. | 30.93871 | fck | 148 | 305 | 24.740114 | 0 | 106 | 106 | 3 | 53 | 1537 | 24 | 24 | 285
Zhong Shantong.The Concrete-Filled Steel Tubular Structures[M] Tsinghua University Press, 2003 | 29.0446464 | fck | 149 | 299 | 23.066155 | 0 | 106 | 106 | 3 | 53 | 450.5 | 7.4 | 7.4 | 602.7
Zhong Shantong.The Concrete-Filled Steel Tubular Structures[M] Tsinghua University Press, 2003 | 29.0446464 | fck | 150 | 299 | 23.066155 | 0 | 106 | 106 | 3 | 53 | 450.5 | 14.8 | 14.8 | 531.2
Zhong Shantong.The Concrete-Filled Steel Tubular Structures[M] Tsinghua University Press, 2003 | 29.0446464 | fck | 151 | 299 | 23.066155 | 0 | 106 | 106 | 3 | 53 | 450.5 | 25.4 | 25.4 | 404.7
Zhong Shantong.The Concrete-Filled Steel Tubular Structures[M] Tsinghua University Press, 2003 | 29.0446464 | fck | 152 | 299 | 23.066155 | 0 | 106 | 106 | 3 | 53 | 450.5 | 33.9 | 33.9 | 345
Zhong Shantong.The Concrete-Filled Steel Tubular Structures[M] Tsinghua University Press, 2003 | 29.0446464 | fck | 153 | 299 | 23.066155 | 0 | 106 | 106 | 3 | 53 | 450.5 | 47.7 | 47.7 | 254.8
Zhong Shantong.The Concrete-Filled Steel Tubular Structures[M] Tsinghua University Press, 2003 | 29.0446464 | fck | 154 | 299 | 23.066155 | 0 | 106 | 106 | 3 | 53 | 450.5 | 63.6 | 63.6 | 199.9
Zhong Shantong.The Concrete-Filled Steel Tubular Structures[M] Tsinghua University Press, 2003 | 20.064 | fck | 155 | 291 | 15.289416 | 0 | 132 | 132 | 5 | 66 | 2211 | 5 | 5 | 813.4
Zhong Shantong.The Concrete-Filled Steel Tubular Structures[M] Tsinghua University Press, 2003 | 20.064 | fck | 156 | 291 | 15.289416 | 0 | 132 | 132 | 5 | 66 | 2211 | 18 | 18 | 475.2
Zhong Shantong.The Concrete-Filled Steel Tubular Structures[M] Tsinghua University Press, 2003 | 20.064 | fck | 157 | 291 | 15.289416 | 0 | 132 | 132 | 5 | 66 | 2211 | 30 | 30 | 529.2
Zhong Shantong.The Concrete-Filled Steel Tubular Structures[M] Tsinghua University Press, 2003 | 20.064 | fck | 158 | 291 | 15.289416 | 0 | 132 | 132 | 5 | 66 | 2211 | 60 | 60 | 286.2
Zhong Shantong.The Concrete-Filled Steel Tubular Structures[M] Tsinghua University Press, 2003 | 20.064 | fck | 159 | 291 | 15.289416 | 0 | 108 | 108 | 4.6 | 54 | 2241 | 20 | 20 | 343
Zhong Shantong.The Concrete-Filled Steel Tubular Structures[M] Tsinghua University Press, 2003 | 20.064 | fck | 160 | 291 | 15.289416 | 0 | 108 | 108 | 4.6 | 54 | 2241 | 20 | 20 | 333.2
Zhong Shantong.The Concrete-Filled Steel Tubular Structures[M] Tsinghua University Press, 2003 | 20.064 | fck | 161 | 291 | 15.289416 | 0 | 108 | 108 | 4.6 | 54 | 2241 | 30 | 30 | 292
Zhong Shantong.The Concrete-Filled Steel Tubular Structures[M] Tsinghua University Press, 2003 | 20.064 | fck | 162 | 291 | 15.289416 | 0 | 108 | 108 | 4.6 | 54 | 2241 | 30 | 30 | 264.6
Zhong Shantong.The Concrete-Filled Steel Tubular Structures[M] Tsinghua University Press, 2003 | 20.064 | fck | 163 | 291 | 15.289416 | 0 | 108 | 108 | 4.6 | 54 | 2241 | 49.4 | 49.4 | 192.1
Zhong Shantong.The Concrete-Filled Steel Tubular Structures[M] Tsinghua University Press, 2003 | 20.064 | fck | 164 | 291 | 15.289416 | 0 | 108 | 108 | 4.6 | 54 | 2241 | 52.5 | 52.5 | 197.9
Zhong Shantong.The Concrete-Filled Steel Tubular Structures[M] Tsinghua University Press, 2003 | 20.064 | fck | 165 | 291 | 15.289416 | 0 | 108 | 108 | 4.6 | 54 | 2241 | 59.28 | 59.28 | 170.5
Zhong Shantong.The Concrete-Filled Steel Tubular Structures[M] Tsinghua University Press, 2003 | 20.064 | fck | 166 | 291 | 15.289416 | 0 | 108 | 108 | 4.6 | 54 | 2241 | 59.28 | 59.28 | 171.5
Zhong Shantong.The Concrete-Filled Steel Tubular Structures[M] Tsinghua University Press, 2003 | 20.064 | fck | 167 | 291 | 15.289416 | 0 | 108 | 108 | 4.6 | 54 | 2241 | 69.16 | 69.16 | 176.4
Zhong Shantong.The Concrete-Filled Steel Tubular Structures[M] Tsinghua University Press, 2003 | 20.064 | fck | 168 | 291 | 15.289416 | 0 | 108 | 108 | 4.6 | 54 | 2241 | 74.1 | 74.1 | 145
Zhong Shantong.The Concrete-Filled Steel Tubular Structures[M] Tsinghua University Press, 2003 | 20.064 | fck | 169 | 291 | 15.289416 | 0 | 108 | 108 | 4.6 | 54 | 2241 | 74.1 | 74.1 | 162.7
Zhong Shantong.The Concrete-Filled Steel Tubular Structures[M] Tsinghua University Press, 2003 | 20.064 | fck | 170 | 341 | 15.289416 | 0 | 132 | 132 | 4.5 | 66 | 2211 | 98.4 | 98.4 | 225.4
Zhong Shantong.The Concrete-Filled Steel Tubular Structures[M] Tsinghua University Press, 2003 | 20.064 | fck | 171 | 341 | 15.289416 | 0 | 132 | 132 | 4.5 | 66 | 2211 | 73.8 | 73.8 | 307.7
Zhong Shantong.The Concrete-Filled Steel Tubular Structures[M] Tsinghua University Press, 2003 | 20.064 | fck | 172 | 341 | 15.289416 | 0 | 132 | 132 | 4.5 | 66 | 2211 | 86.1 | 86.1 | 270.5
Zhong Shantong.The Concrete-Filled Steel Tubular Structures[M] Tsinghua University Press, 2003 | 20.064 | fck | 173 | 341 | 15.289416 | 0 | 132 | 132 | 4.5 | 66 | 2211 | 48.2 | 48.2 | 405.7
Zhong Shantong.The Concrete-Filled Steel Tubular Structures[M] Tsinghua University Press, 2003 | 29.60694 | fck | 174 | 341 | 23.562017 | 0 | 108 | 108 | 4.25 | 54 | 2700 | 8.38 | 8.38 | 443.9
Zhong Shantong.The Concrete-Filled Steel Tubular Structures[M] Tsinghua University Press, 2003 | 29.60694 | fck | 175 | 341 | 23.562017 | 0 | 108 | 108 | 4.16 | 54 | 2565 | 35.92 | 35.92 | 250.9
Zhong Shantong.The Concrete-Filled Steel Tubular Structures[M] Tsinghua University Press, 2003 | 29.60694 | fck | 176 | 341 | 23.562017 | 0 | 108 | 108 | 4 | 54 | 2727 | 59.28 | 59.28 | 188.2
Zhong Shantong.The Concrete-Filled Steel Tubular Structures[M] Tsinghua University Press, 2003 | 29.60694 | fck | 177 | 341 | 23.562017 | 0 | 108 | 108 | 4 | 54 | 2646 | 78.5 | 78.5 | 149
Zhong Shantong.The Concrete-Filled Steel Tubular Structures[M] Tsinghua University Press, 2003 | 29.60694 | fck | 178 | 341 | 23.562017 | 0 | 108 | 108 | 4 | 54 | 3213 | 10 | 10 | 276.4
Zhong Shantong.The Concrete-Filled Steel Tubular Structures[M] Tsinghua University Press, 2003 | 29.60694 | fck | 179 | 341 | 23.562017 | 0 | 108 | 108 | 4 | 54 | 3186 | 38.75 | 38.75 | 205.8
Zhong Shantong.The Concrete-Filled Steel Tubular Structures[M] Tsinghua University Press, 2003 | 29.60694 | fck | 180 | 341 | 23.562017 | 0 | 108 | 108 | 4 | 54 | 3132 | 60 | 60 | 145
Zhong Shantong.The Concrete-Filled Steel Tubular Structures[M] Tsinghua University Press, 2003 | 29.60694 | fck | 181 | 341 | 23.562017 | 0 | 108 | 108 | 4 | 54 | 3132 | 77.5 | 77.5 | 135.2
Zhong Shantong.The Concrete-Filled Steel Tubular Structures[M] Tsinghua University Press, 2003 | 18.7264 | fck | 182 | 291 | 14.157901 | 0 | 108 | 108 | 4.8 | 54 | 1701 | 10.8 | 10.8 | 382.2
Zhong Shantong.The Concrete-Filled Steel Tubular Structures[M] Tsinghua University Press, 2003 | 23.408 | fck | 183 | 291 | 18.15107 | 0 | 108 | 108 | 4.5 | 54 | 1674 | 18 | 18 | 323.4
Zhong Shantong.The Concrete-Filled Steel Tubular Structures[M] Tsinghua University Press, 2003 | 18.7264 | fck | 184 | 291 | 14.157901 | 0 | 108 | 108 | 3.9 | 54 | 1647 | 10.8 | 10.8 | 392
Zhong Shantong.The Concrete-Filled Steel Tubular Structures[M] Tsinghua University Press, 2003 | 23.408 | fck | 185 | 291 | 18.15107 | 0 | 108 | 108 | 4.5 | 54 | 1674 | 18 | 18 | 401.8
Zhong Shantong.The Concrete-Filled Steel Tubular Structures[M] Tsinghua University Press, 2003 | 23.408 | fck | 186 | 291 | 18.15107 | 0 | 108 | 108 | 4.9 | 54 | 1701 | 13.5 | 13.5 | 465.5
Zhong Shantong.The Concrete-Filled Steel Tubular Structures[M] Tsinghua University Press, 2003 | 18.7264 | fck | 187 | 291 | 14.157901 | 0 | 108 | 108 | 4.5 | 54 | 1674 | 13.5 | 13.5 | 421.4
Zhong Shantong.The Concrete-Filled Steel Tubular Structures[M] Tsinghua University Press, 2003 | 23.408 | fck | 188 | 291 | 18.15107 | 0 | 108 | 108 | 4.8 | 54 | 1701 | 13.5 | 13.5 | 392
Zhong Shantong.The Concrete-Filled Steel Tubular Structures[M] Tsinghua University Press, 2003 | 18.7264 | fck | 189 | 291 | 14.157901 | 0 | 108 | 108 | 4.8 | 54 | 1701 | 18 | 18 | 392
Zhong Shantong.The Concrete-Filled Steel Tubular Structures[M] Tsinghua University Press, 2003 | 18.7264 | fck | 190 | 291 | 14.157901 | 0 | 108 | 108 | 4.8 | 54 | 1701 | 10.8 | 10.8 | 416.5
Zhong Shantong.The Concrete-Filled Steel Tubular Structures[M] Tsinghua University Press, 2003 | 18.7264 | fck | 191 | 291 | 14.157901 | 0 | 108 | 108 | 4.5 | 54 | 1674 | 13.5 | 13.5 | 392
Zhong Shantong.The Concrete-Filled Steel Tubular Structures[M] Tsinghua University Press, 2003 | 18.7264 | fck | 192 | 291 | 14.157901 | 0 | 108 | 108 | 4.5 | 54 | 1701 | 27 | 27 | 362.6
Zhong Shantong.The Concrete-Filled Steel Tubular Structures[M] Tsinghua University Press, 2003 | 18.7264 | fck | 193 | 291 | 14.157901 | 0 | 108 | 108 | 4.5 | 54 | 1674 | 27 | 27 | 328.3
Zhong Shantong.The Concrete-Filled Steel Tubular Structures[M] Tsinghua University Press, 2003 | 18.7264 | fck | 194 | 291 | 14.157901 | 0 | 108 | 108 | 4.5 | 54 | 1674 | 27 | 27 | 367.5
Zhong Shantong.The Concrete-Filled Steel Tubular Structures[M] Tsinghua University Press, 2003 | 18.7264 | fck | 195 | 291 | 14.157901 | 0 | 108 | 108 | 4.8 | 54 | 1701 | 27 | 27 | 343
Zhong Shantong.The Concrete-Filled Steel Tubular Structures[M] Tsinghua University Press, 2003 | 20.064 | fck | 196 | 291 | 15.289416 | 0 | 132 | 132 | 4.5 | 66 | 1650 | 11 | 11 | 779.1
Zhong Shantong.The Concrete-Filled Steel Tubular Structures[M] Tsinghua University Press, 2003 | 20.064 | fck | 197 | 291 | 15.289416 | 0 | 132 | 132 | 4.5 | 66 | 1650 | 11 | 11 | 676.2
Zhong Shantong.The Concrete-Filled Steel Tubular Structures[M] Tsinghua University Press, 2003 | 20.064 | fck | 198 | 291 | 15.289416 | 0 | 132 | 132 | 4.5 | 66 | 1650 | 18.2 | 18.2 | 597.8
Zhong Shantong.The Concrete-Filled Steel Tubular Structures[M] Tsinghua University Press, 2003 | 20.064 | fck | 199 | 291 | 15.289416 | 0 | 132 | 132 | 4.5 | 66 | 1650 | 22 | 22 | 583.1
Zhong Shantong.The Concrete-Filled Steel Tubular Structures[M] Tsinghua University Press, 2003 | 20.064 | fck | 200 | 291 | 15.289416 | 0 | 132 | 132 | 4.5 | 66 | 1650 | 24.2 | 24.2 | 583.1
Zhong Shantong.The Concrete-Filled Steel Tubular Structures[M] Tsinghua University Press, 2003 | 20.064 | fck | 201 | 291 | 15.289416 | 0 | 132 | 132 | 4.5 | 66 | 1650 | 27.9 | 27.9 | 529.2
Zhong Shantong.The Concrete-Filled Steel Tubular Structures[M] Tsinghua University Press, 2003 | 20.064 | fck | 202 | 291 | 15.289416 | 0 | 132 | 132 | 4.5 | 66 | 1650 | 32.2 | 32.2 | 548.8
Zhong Shantong.The Concrete-Filled Steel Tubular Structures[M] Tsinghua University Press, 2003 | 20.064 | fck | 203 | 291 | 15.289416 | 0 | 132 | 132 | 4.5 | 66 | 1650 | 32.5 | 32.5 | 509.6
Zhong Shantong.The Concrete-Filled Steel Tubular Structures[M] Tsinghua University Press, 2003 | 20.064 | fck | 204 | 291 | 15.289416 | 0 | 132 | 132 | 5 | 66 | 1683 | 16.5 | 16.5 | 607.6
Zhong Shantong.The Concrete-Filled Steel Tubular Structures[M] Tsinghua University Press, 2003 | 20.064 | fck | 205 | 291 | 15.289416 | 0 | 132 | 132 | 5 | 66 | 1683 | 20.5 | 20.5 | 577.2
Zhong Shantong.The Concrete-Filled Steel Tubular Structures[M] Tsinghua University Press, 2003 | 20.064 | fck | 206 | 291 | 15.289416 | 0 | 132 | 132 | 5 | 66 | 1683 | 32.5 | 32.5 | 490
Zhong Shantong.The Concrete-Filled Steel Tubular Structures[M] Tsinghua University Press, 2003 | 20.064 | fck | 207 | 291 | 15.289416 | 0 | 134 | 134 | 4.5 | 67 | 1641.5 | 18.2 | 18.2 | 686
Zhong Shantong.The Concrete-Filled Steel Tubular Structures[M] Tsinghua University Press, 2003 | 20.064 | fck | 208 | 291 | 15.289416 | 0 | 134 | 134 | 4.5 | 67 | 1641.5 | 25.2 | 25.2 | 607.6
Zhong Shantong.The Concrete-Filled Steel Tubular Structures[M] Tsinghua University Press, 2003 | 20.064 | fck | 209 | 291 | 15.289416 | 0 | 134 | 134 | 4.7 | 67 | 1641.5 | 32.3 | 32.3 | 529.2
Zhong Shantong.The Concrete-Filled Steel Tubular Structures[M] Tsinghua University Press, 2003 | 20.064 | fck | 210 | 291 | 15.289416 | 0 | 134 | 134 | 4.8 | 67 | 1675 | 22.1 | 22.1 | 537.4
Zeghiche J, Chaoui K.An Experimental Behaviour of Concrete-Filled Steel Tubular Columns[J]. Journal of Constructional Steel Research. 2005, 61(1): 53-66. | 70.20603 | fck | 211 | 271 | 61.13707 | 0 | 160.3 | 160.3 | 5.1 | 80.15 | 2000 | 8 | 8 | 1697
Zeghiche J, Chaoui K.An Experimental Behaviour of Concrete-Filled Steel Tubular Columns[J]. Journal of Constructional Steel Research. 2005, 61(1): 53-66. | 70.71841 | fck | 212 | 281 | 61.627929 | 0 | 160.1 | 160.1 | 4.97 | 80.05 | 2000 | 16 | 16 | 1394
Zeghiche J, Chaoui K.An Experimental Behaviour of Concrete-Filled Steel Tubular Columns[J]. Journal of Constructional Steel Research. 2005, 61(1): 53-66. | 70.20603 | fck | 213 | 280 | 61.13707 | 0 | 159.8 | 159.8 | 5.02 | 79.9 | 2000 | 24 | 24 | 1212
Zeghiche J, Chaoui K.An Experimental Behaviour of Concrete-Filled Steel Tubular Columns[J]. Journal of Constructional Steel Research. 2005, 61(1): 53-66. | 69.68816 | fck | 214 | 276 | 60.641284 | 0 | 159.7 | 159.7 | 5.02 | 79.85 | 2000 | 32 | 32 | 1091
Zeghiche J, Chaoui K.An Experimental Behaviour of Concrete-Filled Steel Tubular Columns[J]. Journal of Constructional Steel Research. 2005, 61(1): 53-66. | 70.20603 | fck | 215 | 275 | 61.13707 | 0 | 159.7 | 159.7 | 4.96 | 79.85 | 4000 | 8 | 8 | 963
Zeghiche J, Chaoui K.An Experimental Behaviour of Concrete-Filled Steel Tubular Columns[J]. Journal of Constructional Steel Research. 2005, 61(1): 53-66. | 69.68816 | fck | 216 | 275 | 60.641284 | 0 | 159.8 | 159.8 | 4.96 | 79.9 | 4000 | 16 | 16 | 848
Zeghiche J, Chaoui K.An Experimental Behaviour of Concrete-Filled Steel Tubular Columns[J]. Journal of Constructional Steel Research. 2005, 61(1): 53-66. | 70.71841 | fck | 217 | 281 | 61.627929 | 0 | 159.8 | 159.8 | 5.1 | 79.9 | 4000 | 24 | 24 | 727
Zeghiche J, Chaoui K.An Experimental Behaviour of Concrete-Filled Steel Tubular Columns[J]. Journal of Constructional Steel Research. 2005, 61(1): 53-66. | 70.20603 | fck | 218 | 280 | 61.13707 | 0 | 160.1 | 160.1 | 5.12 | 80.05 | 4000 | 32 | 32 | 666
Rangan B, Joyce M. Strength of Eccentrically Loaded Slender Steel Tubular Columns Filled with High-Strength Concrete[J]. ACI Structural Journal. 1992, 89(6): 676-681. | 47.60872 | fck | 219 | 218 | 39.852596 | 0 | 101.6 | 101.6 | 1.6 | 50.8 | 807.5 | 10 | 10 | 430
Rangan B, Joyce M. Strength of Eccentrically Loaded Slender Steel Tubular Columns Filled with High-Strength Concrete[J]. ACI Structural Journal. 1992, 89(6): 676-681. | 47.60872 | fck | 220 | 218 | 39.852596 | 0 | 101.6 | 101.6 | 1.6 | 50.8 | 807.5 | 30 | 30 | 235
Rangan B, Joyce M. Strength of Eccentrically Loaded Slender Steel Tubular Columns Filled with High-Strength Concrete[J]. ACI Structural Journal. 1992, 89(6): 676-681. | 47.60872 | fck | 221 | 218 | 39.852596 | 0 | 101.6 | 101.6 | 1.6 | 50.8 | 1312.5 | 10 | 10 | 350
Rangan B, Joyce M. Strength of Eccentrically Loaded Slender Steel Tubular Columns Filled with High-Strength Concrete[J]. ACI Structural Journal. 1992, 89(6): 676-681. | 47.60872 | fck | 222 | 218 | 39.852596 | 0 | 101.6 | 101.6 | 1.6 | 50.8 | 1312.5 | 30 | 30 | 190
Rangan B, Joyce M. Strength of Eccentrically Loaded Slender Steel Tubular Columns Filled with High-Strength Concrete[J]. ACI Structural Journal. 1992, 89(6): 676-681. | 47.60872 | fck | 223 | 218 | 39.852596 | 0 | 101.6 | 101.6 | 1.6 | 50.8 | 1565 | 10 | 10 | 315
Rangan B, Joyce M. Strength of Eccentrically Loaded Slender Steel Tubular Columns Filled with High-Strength Concrete[J]. ACI Structural Journal. 1992, 89(6): 676-681. | 47.60872 | fck | 224 | 218 | 39.852596 | 0 | 101.6 | 101.6 | 1.6 | 50.8 | 1817.5 | 10 | 10 | 280
Rangan B, Joyce M. Strength of Eccentrically Loaded Slender Steel Tubular Columns Filled with High-Strength Concrete[J]. ACI Structural Journal. 1992, 89(6): 676-681. | 47.60872 | fck | 225 | 218 | 39.852596 | 0 | 101.6 | 101.6 | 1.6 | 50.8 | 1817.5 | 30 | 30 | 140
Rangan B, Joyce M. Strength of Eccentrically Loaded Slender Steel Tubular Columns Filled with High-Strength Concrete[J]. ACI Structural Journal. 1992, 89(6): 676-681. | 47.60872 | fck | 226 | 218 | 39.852596 | 0 | 101.6 | 101.6 | 1.6 | 50.8 | 2322.5 | 10 | 10 | 220
Rangan B, Joyce M. Strength of Eccentrically Loaded Slender Steel Tubular Columns Filled with High-Strength Concrete[J]. ACI Structural Journal. 1992, 89(6): 676-681. | 47.60872 | fck | 227 | 218 | 39.852596 | 0 | 101.6 | 101.6 | 1.6 | 50.8 | 2322.5 | 30 | 30 | 126
Rangan B, Joyce M. Strength of Eccentrically Loaded Slender Steel Tubular Columns Filled with High-Strength Concrete[J]. ACI Structural Journal. 1992, 89(6): 676-681. | 35.57426 | fck | 228 | 309 | 28.878326 | 0 | 168 | 168 | 5.1 | 84 | 3327 | 47.6 | 47.6 | 622
Rangan B, Joyce M. Strength of Eccentrically Loaded Slender Steel Tubular Columns Filled with High-Strength Concrete[J]. ACI Structural Journal. 1992, 89(6): 676-681. | 34.83482112 | fck | 229 | 309 | 28.214516 | 0 | 168 | 168 | 5.26 | 84 | 3327 | 38.1 | 38.1 | 702
Rangan B, Joyce M. Strength of Eccentrically Loaded Slender Steel Tubular Columns Filled with High-Strength Concrete[J]. ACI Structural Journal. 1992, 89(6): 676-681. | 29.10107 | fck | 230 | 295 | 23.115871 | 0 | 168 | 168 | 5.66 | 84 | 3327 | 47.6 | 47.6 | 600
Rangan B, Joyce M. Strength of Eccentrically Loaded Slender Steel Tubular Columns Filled with High-Strength Concrete[J]. ACI Structural Journal. 1992, 89(6): 676-681. | 26.92636 | fck | 231 | 298 | 21.20678 | 0 | 168 | 168 | 6.55 | 84 | 3327 | 47.6 | 47.6 | 625
Rangan B, Joyce M. Strength of Eccentrically Loaded Slender Steel Tubular Columns Filled with High-Strength Concrete[J]. ACI Structural Journal. 1992, 89(6): 676-681. | 22.7392 | fck | 232 | 312 | 17.575215 | 0 | 168 | 168 | 7.19 | 84 | 3327 | 47.6 | 47.6 | 653
Rangan B, Joyce M. Strength of Eccentrically Loaded Slender Steel Tubular Columns Filled with High-Strength Concrete[J]. ACI Structural Journal. 1992, 89(6): 676-681. | 23.54176 | fck | 233 | 312 | 18.266442 | 0 | 168 | 168 | 7.29 | 84 | 3327 | 38.1 | 38.1 | 739
Rangan B, Joyce M. Strength of Eccentrically Loaded Slender Steel Tubular Columns Filled with High-Strength Concrete[J]. ACI Structural Journal. 1992, 89(6): 676-681. | 23.47488 | fck | 234 | 323 | 18.208748 | 0 | 168 | 168 | 8.81 | 84 | 3327 | 47.6 | 47.6 | 758
Kilpatrick A E, Rangan B V.Tests on High-Strength Concrete-Filled Steel Tubular Columns[J]. Aci Structural Journal. 1999, 96(2): 268-274. | 40.13817 | fck | 235 | 435 | 33.004027 | 0 | 76 | 76 | 2.2 | 38 | 802 | 15 | 15 | 246
Kilpatrick A E, Rangan B V.Tests on High-Strength Concrete-Filled Steel Tubular Columns[J]. Aci Structural Journal. 1999, 96(2): 268-274. | 40.13817 | fck | 236 | 435 | 33.004027 | 0 | 76 | 76 | 2.2 | 38 | 1032 | 15 | 15 | 208
Kilpatrick A E, Rangan B V.Tests on High-Strength Concrete-Filled Steel Tubular Columns[J]. Aci Structural Journal. 1999, 96(2): 268-274. | 40.13817 | fck | 237 | 435 | 33.004027 | 0 | 76 | 76 | 2.2 | 38 | 1262 | 15 | 15 | 184
Kilpatrick A E, Rangan B V.Tests on High-Strength Concrete-Filled Steel Tubular Columns[J]. Aci Structural Journal. 1999, 96(2): 268-274. | 40.13817 | fck | 238 | 435 | 33.004027 | 0 | 76 | 76 | 2.2 | 38 | 1487 | 15 | 15 | 162
Kilpatrick A E, Rangan B V.Tests on High-Strength Concrete-Filled Steel Tubular Columns[J]. Aci Structural Journal. 1999, 96(2): 268-274. | 40.13817 | fck | 239 | 435 | 33.004027 | 0 | 76 | 76 | 2.2 | 38 | 1717 | 15 | 15 | 141
Kilpatrick A E, Rangan B V.Tests on High-Strength Concrete-Filled Steel Tubular Columns[J]. Aci Structural Journal. 1999, 96(2): 268-274. | 40.13817 | fck | 240 | 435 | 33.004027 | 0 | 76 | 76 | 2.2 | 38 | 1947 | 15 | 15 | 121
Kilpatrick A E, Rangan B V.Tests on High-Strength Concrete-Filled Steel Tubular Columns[J]. Aci Structural Journal. 1999, 96(2): 268-274. | 40.13817 | fck | 241 | 435 | 33.004027 | 0 | 76 | 76 | 2.2 | 38 | 2172 | 15 | 15 | 107
Kilpatrick A E, Rangan B V.Tests on High-Strength Concrete-Filled Steel Tubular Columns[J]. Aci Structural Journal. 1999, 96(2): 268-274. | 40.13817 | fck | 242 | 435 | 33.004027 | 0 | 76 | 76 | 2.2 | 38 | 2402 | 15 | 15 | 96
Kilpatrick A E, Rangan B V.Tests on High-Strength Concrete-Filled Steel Tubular Columns[J]. Aci Structural Journal. 1999, 96(2): 268-274. | 40.13817 | fck | 243 | 410 | 33.004027 | 0 | 101.7 | 101.7 | 2.4 | 50.85 | 1947 | 10 | 10 | 361
Kilpatrick A E, Rangan B V.Tests on High-Strength Concrete-Filled Steel Tubular Columns[J]. Aci Structural Journal. 1999, 96(2): 268-274. | 40.13817 | fck | 244 | 410 | 33.004027 | 0 | 101.7 | 101.7 | 2.4 | 50.85 | 1947 | 15 | 15 | 309
Kilpatrick A E, Rangan B V.Tests on High-Strength Concrete-Filled Steel Tubular Columns[J]. Aci Structural Journal. 1999, 96(2): 268-274. | 40.13817 | fck | 245 | 410 | 33.004027 | 0 | 101.7 | 101.7 | 2.4 | 50.85 | 1947 | 20 | 20 | 275
Kilpatrick A E, Rangan B V.Tests on High-Strength Concrete-Filled Steel Tubular Columns[J]. Aci Structural Journal. 1999, 96(2): 268-274. | 40.13817 | fck | 246 | 410 | 33.004027 | 0 | 101.7 | 101.7 | 2.4 | 50.85 | 1947 | 25 | 25 | 240
Kilpatrick A E, Rangan B V.Tests on High-Strength Concrete-Filled Steel Tubular Columns[J]. Aci Structural Journal. 1999, 96(2): 268-274. | 40.13817 | fck | 247 | 410 | 33.004027 | 0 | 101.7 | 101.7 | 2.4 | 50.85 | 1947 | 30 | 30 | 220
Kilpatrick A E, Rangan B V.Tests on High-Strength Concrete-Filled Steel Tubular Columns[J]. Aci Structural Journal. 1999, 96(2): 268-274. | 40.13817 | fck | 248 | 410 | 33.004027 | 0 | 101.7 | 101.7 | 2.4 | 50.85 | 1947 | 40 | 40 | 188
Kilpatrick A E, Rangan B V.Tests on High-Strength Concrete-Filled Steel Tubular Columns[J]. Aci Structural Journal. 1999, 96(2): 268-274. | 40.13817 | fck | 249 | 410 | 33.004027 | 0 | 101.7 | 101.7 | 2.4 | 50.85 | 1947 | 50 | 50 | 158
Neogi P K, K S H, J C. Concrete-Filled Tubular Steel Columns Under Eccentric Loading[J]. Structural Engineer. 1969, 47(5): 187-195. | 29.94223 | fck | 250 | 308.9 | 23.858137 | 0 | 169.42 | 169.42 | 5.11 | 84.71 | 3048 | 47.6 | 47.6 | 621.8
Neogi P K, K S H, J C. Concrete-Filled Tubular Steel Columns Under Eccentric Loading[J]. Structural Engineer. 1969, 47(5): 187-195. | 28.93167 | fck | 251 | 308.9 | 22.966636 | 0 | 169.16 | 169.16 | 5.26 | 84.58 | 3048 | 38.1 | 38.1 | 701.5
Neogi P K, K S H, J C. Concrete-Filled Tubular Steel Columns Under Eccentric Loading[J]. Structural Engineer. 1969, 47(5): 187-195. | 22.33792 | fck | 252 | 295 | 17.230518 | 0 | 168.91 | 168.91 | 5.66 | 84.455 | 3048 | 47.6 | 47.6 | 599.8
Neogi P K, K S H, J C. Concrete-Filled Tubular Steel Columns Under Eccentric Loading[J]. Structural Engineer. 1969, 47(5): 187-195. | 20.46528 | fck | 253 | 298.1 | 15.630405 | 0 | 168.4 | 168.4 | 6.55 | 84.2 | 3048 | 47.6 | 47.6 | 624.7
Neogi P K, K S H, J C. Concrete-Filled Tubular Steel Columns Under Eccentric Loading[J]. Structural Engineer. 1969, 47(5): 187-195. | 17.65632 | fck | 254 | 312 | 13.25864 | 0 | 169.16 | 169.16 | 7.19 | 84.58 | 3048 | 47.6 | 47.6 | 652.6
Neogi P K, K S H, J C. Concrete-Filled Tubular Steel Columns Under Eccentric Loading[J]. Structural Engineer. 1969, 47(5): 187-195. | 18.25824 | fck | 255 | 312 | 13.763802 | 0 | 169.16 | 169.16 | 7.29 | 84.58 | 3048 | 38.1 | 38.1 | 738.3
Neogi P K, K S H, J C. Concrete-Filled Tubular Steel Columns Under Eccentric Loading[J]. Structural Engineer. 1969, 47(5): 187-195. | 18.19136 | fck | 256 | 322.8 | 13.707587 | 0 | 168.81 | 168.81 | 8.81 | 84.405 | 3022.6 | 47.6 | 47.6 | 757.3
Muciaccia G, Giussani F, Rosati G, et al. Response of Self-Compacting Concrete Filled Tubes Under Eccentric Compression[J]. Journal of Constructional Steel Research. 2011, 67(5): 904-916. | 39.71662464 | fck | 257 | 374 | 32.620982 | 0 | 139.6 | 139.6 | 4 | 69.8 | 800 | 25 | 25 | 756.9
Muciaccia G, Giussani F, Rosati G, et al. Response of Self-Compacting Concrete Filled Tubes Under Eccentric Compression[J]. Journal of Constructional Steel Research. 2011, 67(5): 904-916. | 39.71662464 | fck | 258 | 374 | 32.620982 | 0 | 139.6 | 139.6 | 4 | 69.8 | 800 | 25 | 25 | 874.7
Muciaccia G, Giussani F, Rosati G, et al. Response of Self-Compacting Concrete Filled Tubes Under Eccentric Compression[J]. Journal of Constructional Steel Research. 2011, 67(5): 904-916. | 39.71662464 | fck | 259 | 374 | 32.620982 | 0 | 139.6 | 139.6 | 4 | 69.8 | 1855 | 25 | 25 | 608.2
Muciaccia G, Giussani F, Rosati G, et al. Response of Self-Compacting Concrete Filled Tubes Under Eccentric Compression[J]. Journal of Constructional Steel Research. 2011, 67(5): 904-916. | 39.71662464 | fck | 260 | 374 | 32.620982 | 0 | 139.6 | 139.6 | 4 | 69.8 | 1865 | 25 | 25 | 605.7
Muciaccia G, Giussani F, Rosati G, et al. Response of Self-Compacting Concrete Filled Tubes Under Eccentric Compression[J]. Journal of Constructional Steel Research. 2011, 67(5): 904-916. | 39.71662464 | fck | 261 | 374 | 32.620982 | 0 | 139.6 | 139.6 | 4 | 69.8 | 3000 | 25 | 25 | 555.9
Muciaccia G, Giussani F, Rosati G, et al. Response of Self-Compacting Concrete Filled Tubes Under Eccentric Compression[J]. Journal of Constructional Steel Research. 2011, 67(5): 904-916. | 39.71662464 | fck | 262 | 374 | 32.620982 | 0 | 139.6 | 139.6 | 4 | 69.8 | 3000 | 25 | 25 | 484.1
Muciaccia G, Giussani F, Rosati G, et al. Response of Self-Compacting Concrete Filled Tubes Under Eccentric Compression[J]. Journal of Constructional Steel Research. 2011, 67(5): 904-916. | 39.71662464 | fck | 263 | 374 | 32.620982 | 0 | 139.6 | 139.6 | 4 | 69.8 | 4400 | 25 | 25 | 336.2
Muciaccia G, Giussani F, Rosati G, et al. Response of Self-Compacting Concrete Filled Tubes Under Eccentric Compression[J]. Journal of Constructional Steel Research. 2011, 67(5): 904-916. | 39.71662464 | fck | 264 | 374 | 32.620982 | 0 | 139.6 | 139.6 | 4 | 69.8 | 4400 | 25 | 25 | 333
Portolés J M, Romero M L, Bonet J L, et al.Experimental Study of High Strength Concrete-Filled Circular Tubular Columns Under Eccentric Loading[J]. Journal of Constructional Steel Research. 2011, 67(4): 623-633. | 26.94053 | fck | 265 | 322 | 21.219166 | 0 | 100 | 100 | 3 | 50 | 2000 | 20 | 20 | 181.6
Portolés J M, Romero M L, Bonet J L, et al.Experimental Study of High Strength Concrete-Filled Circular Tubular Columns Under Eccentric Loading[J]. Journal of Constructional Steel Research. 2011, 67(4): 623-633. | 28.15536 | fck | 266 | 322 | 22.28387 | 0 | 100 | 100 | 3 | 50 | 2000 | 50 | 50 | 117.5
Portolés J M, Romero M L, Bonet J L, et al.Experimental Study of High Strength Concrete-Filled Circular Tubular Columns Under Eccentric Loading[J]. Journal of Constructional Steel Research. 2011, 67(4): 623-633. | 49.72587 | fck | 267 | 322 | 41.812759 | 0 | 100 | 100 | 3 | 50 | 2000 | 20 | 20 | 248.6
Portolés J M, Romero M L, Bonet J L, et al.Experimental Study of High Strength Concrete-Filled Circular Tubular Columns Under Eccentric Loading[J]. Journal of Constructional Steel Research. 2011, 67(4): 623-633. | 53.506 | fck | 268 | 322 | 45.331851 | 0 | 100 | 100 | 3 | 50 | 2000 | 50 | 50 | 151.6
Portolés J M, Romero M L, Bonet J L, et al.Experimental Study of High Strength Concrete-Filled Circular Tubular Columns Under Eccentric Loading[J]. Journal of Constructional Steel Research. 2011, 67(4): 623-633. | 67.67913 | fck | 269 | 322 | 58.721104 | 0 | 100 | 100 | 3 | 50 | 2000 | 20 | 20 | 271
Portolés J M, Romero M L, Bonet J L, et al.Experimental Study of High Strength Concrete-Filled Circular Tubular Columns Under Eccentric Loading[J]. Journal of Constructional Steel Research. 2011, 67(4): 623-633. | 66.27191 | fck | 270 | 322 | 57.379193 | 0 | 100 | 100 | 3 | 50 | 2000 | 50 | 50 | 154.2
Portolés J M, Romero M L, Bonet J L, et al.Experimental Study of High Strength Concrete-Filled Circular Tubular Columns Under Eccentric Loading[J]. Journal of Constructional Steel Research. 2011, 67(4): 623-633. | 31.36439 | fck | 271 | 322 | 25.11774 | 0 | 100 | 100 | 3 | 50 | 3000 | 20 | 20 | 140.3
Portolés J M, Romero M L, Bonet J L, et al.Experimental Study of High Strength Concrete-Filled Circular Tubular Columns Under Eccentric Loading[J]. Journal of Constructional Steel Research. 2011, 67(4): 623-633. | 29.61389 | fck | 272 | 322 | 23.568147 | 0 | 100 | 100 | 3 | 50 | 3000 | 50 | 50 | 93.8
Portolés J M, Romero M L, Bonet J L, et al.Experimental Study of High Strength Concrete-Filled Circular Tubular Columns Under Eccentric Loading[J]. Journal of Constructional Steel Research. 2011, 67(4): 623-633. | 53.57009 | fck | 273 | 322 | 45.391722 | 0 | 100 | 100 | 3 | 50 | 3000 | 20 | 20 | 159.6
Portolés J M, Romero M L, Bonet J L, et al.Experimental Study of High Strength Concrete-Filled Circular Tubular Columns Under Eccentric Loading[J]. Journal of Constructional Steel Research. 2011, 67(4): 623-633. | 58.50951 | fck | 274 | 322 | 50.025287 | 0 | 100 | 100 | 3 | 50 | 3000 | 50 | 50 | 102.8
Portolés J M, Romero M L, Bonet J L, et al.Experimental Study of High Strength Concrete-Filled Circular Tubular Columns Under Eccentric Loading[J]. Journal of Constructional Steel Research. 2011, 67(4): 623-633. | 67.14192 | fck | 275 | 322 | 58.20852 | 0 | 100 | 100 | 3 | 50 | 3000 | 20 | 20 | 160.3
Portolés J M, Romero M L, Bonet J L, et al.Experimental Study of High Strength Concrete-Filled Circular Tubular Columns Under Eccentric Loading[J]. Journal of Constructional Steel Research. 2011, 67(4): 623-633. | 64.8312 | fck | 276 | 322 | 56.008034 | 0 | 100 | 100 | 3 | 50 | 3000 | 50 | 50 | 106.8
Portolés J M, Romero M L, Bonet J L, et al.Experimental Study of High Strength Concrete-Filled Circular Tubular Columns Under Eccentric Loading[J]. Journal of Constructional Steel Research. 2011, 67(4): 623-633. | 28.75552 | fck | 277 | 322 | 22.811556 | 0 | 100 | 100 | 5 | 50 | 2000 | 20 | 20 | 270
Portolés J M, Romero M L, Bonet J L, et al.Experimental Study of High Strength Concrete-Filled Circular Tubular Columns Under Eccentric Loading[J]. Journal of Constructional Steel Research. 2011, 67(4): 623-633. | 25.2445248 | fck | 278 | 322 | 19.74077 | 0 | 100 | 100 | 5 | 50 | 2000 | 50 | 50 | 161.3
Portolés J M, Romero M L, Bonet J L, et al.Experimental Study of High Strength Concrete-Filled Circular Tubular Columns Under Eccentric Loading[J]. Journal of Constructional Steel Research. 2011, 67(4): 623-633. | 52.60477 | fck | 279 | 322 | 44.490681 | 0 | 100 | 100 | 5 | 50 | 2000 | 20 | 20 | 313.6
Portolés J M, Romero M L, Bonet J L, et al.Experimental Study of High Strength Concrete-Filled Circular Tubular Columns Under Eccentric Loading[J]. Journal of Constructional Steel Research. 2011, 67(4): 623-633. | 46.50921 | fck | 280 | 322 | 38.837822 | 0 | 100 | 100 | 5 | 50 | 2000 | 50 | 50 | 183.8
Portolés J M, Romero M L, Bonet J L, et al.Experimental Study of High Strength Concrete-Filled Circular Tubular Columns Under Eccentric Loading[J]. Journal of Constructional Steel Research. 2011, 67(4): 623-633. | 67.57209 | fck | 281 | 320 | 58.618945 | 0 | 101.6 | 101.6 | 5 | 50.8 | 2000 | 20 | 20 | 330.4
Portolés J M, Romero M L, Bonet J L, et al.Experimental Study of High Strength Concrete-Filled Circular Tubular Columns Under Eccentric Loading[J]. Journal of Constructional Steel Research. 2011, 67(4): 623-633. | 59.7794 | fck | 282 | 320 | 51.222518 | 0 | 101.6 | 101.6 | 5 | 50.8 | 2000 | 50 | 50 | 213.5
Portolés J M, Romero M L, Bonet J L, et al.Experimental Study of High Strength Concrete-Filled Circular Tubular Columns Under Eccentric Loading[J]. Journal of Constructional Steel Research. 2011, 67(4): 623-633. | 30.91474 | fck | 283 | 320 | 24.718865 | 0 | 101.6 | 101.6 | 5 | 50.8 | 3000 | 20 | 20 | 212.5
Portolés J M, Romero M L, Bonet J L, et al.Experimental Study of High Strength Concrete-Filled Circular Tubular Columns Under Eccentric Loading[J]. Journal of Constructional Steel Research. 2011, 67(4): 623-633. | 31.49233 | fck | 284 | 320 | 25.231331 | 0 | 101.6 | 101.6 | 5 | 50.8 | 3000 | 50 | 50 | 144.8
Portolés J M, Romero M L, Bonet J L, et al.Experimental Study of High Strength Concrete-Filled Circular Tubular Columns Under Eccentric Loading[J]. Journal of Constructional Steel Research. 2011, 67(4): 623-633. | 53.69817 | fck | 285 | 320 | 45.51138 | 0 | 101.6 | 101.6 | 5 | 50.8 | 3000 | 20 | 20 | 231.4
Portolés J M, Romero M L, Bonet J L, et al.Experimental Study of High Strength Concrete-Filled Circular Tubular Columns Under Eccentric Loading[J]. Journal of Constructional Steel Research. 2011, 67(4): 623-633. | 54.08147 | fck | 286 | 320 | 45.869659 | 0 | 101.6 | 101.6 | 5 | 50.8 | 3000 | 50 | 50 | 153.2
Portolés J M, Romero M L, Bonet J L, et al.Experimental Study of High Strength Concrete-Filled Circular Tubular Columns Under Eccentric Loading[J]. Journal of Constructional Steel Research. 2011, 67(4): 623-633. | 62.55155 | fck | 287 | 320 | 53.844152 | 0 | 101.6 | 101.6 | 5 | 50.8 | 3000 | 20 | 20 | 246.8
Portolés J M, Romero M L, Bonet J L, et al.Experimental Study of High Strength Concrete-Filled Circular Tubular Columns Under Eccentric Loading[J]. Journal of Constructional Steel Research. 2011, 67(4): 623-633. | 68.26418 | fck | 288 | 320 | 59.279746 | 0 | 101.6 | 101.6 | 5 | 50.8 | 3000 | 50 | 50 | 165
Portolés J M, Romero M L, Bonet J L, et al.Experimental Study of High Strength Concrete-Filled Circular Tubular Columns Under Eccentric Loading[J]. Journal of Constructional Steel Research. 2011, 67(4): 623-633. | 63.47242 | fck | 289 | 322 | 54.717404 | 0 | 125 | 125 | 5 | 62.5 | 3000 | 20 | 20 | 474.2
Portolés J M, Romero M L, Bonet J L, et al.Experimental Study of High Strength Concrete-Filled Circular Tubular Columns Under Eccentric Loading[J]. Journal of Constructional Steel Research. 2011, 67(4): 623-633. | 68.42265 | fck | 290 | 322 | 59.431147 | 0 | 125 | 125 | 5 | 62.5 | 3000 | 50 | 50 | 317.9
Portolés J M, Romero M L, Bonet J L, et al.Experimental Study of High Strength Concrete-Filled Circular Tubular Columns Under Eccentric Loading[J]. Journal of Constructional Steel Research. 2011, 67(4): 623-633. | 73.57112 | fck | 291 | 322 | 64.366655 | 0 | 125 | 125 | 5 | 62.5 | 3000 | 20 | 20 | 489.5
Portolés J M, Romero M L, Bonet J L, et al.Experimental Study of High Strength Concrete-Filled Circular Tubular Columns Under Eccentric Loading[J]. Journal of Constructional Steel Research. 2011, 67(4): 623-633. | 68.89528 | fck | 292 | 322 | 59.882863 | 0 | 125 | 125 | 5 | 62.5 | 3000 | 50 | 50 | 323
Portolés J M, Romero M L, Bonet J L, et al.Experimental Study of High Strength Concrete-Filled Circular Tubular Columns Under Eccentric Loading[J]. Journal of Constructional Steel Research. 2011, 67(4): 623-633. | 63.12849 | fck | 293 | 322 | 54.391117 | 0 | 160.1 | 160.1 | 5.7 | 80.05 | 3000 | 20 | 20 | 1012.5
Portolés J M, Romero M L, Bonet J L, et al.Experimental Study of High Strength Concrete-Filled Circular Tubular Columns Under Eccentric Loading[J]. Journal of Constructional Steel Research. 2011, 67(4): 623-633. | 55.53796 | fck | 294 | 322 | 47.233189 | 0 | 160.1 | 160.1 | 5.7 | 80.05 | 3000 | 50 | 50 | 642.2
Portolés J M, Romero M L, Bonet J L, et al.Experimental Study of High Strength Concrete-Filled Circular Tubular Columns Under Eccentric Loading[J]. Journal of Constructional Steel Research. 2011, 67(4): 623-633. | 60.61541 | fck | 295 | 322 | 52.011983 | 0 | 160.1 | 160.1 | 5.7 | 80.05 | 3000 | 20 | 20 | 1011.5
Portolés J M, Romero M L, Bonet J L, et al.Experimental Study of High Strength Concrete-Filled Circular Tubular Columns Under Eccentric Loading[J]. Journal of Constructional Steel Research. 2011, 67(4): 623-633. | 69.20802 | fck | 296 | 322 | 60.181916 | 0 | 160.1 | 160.1 | 5.7 | 80.05 | 3000 | 50 | 50 | 686.2
Xue J Q, Briseghella B, Chen B C. Effects of Debonding on Circular CFST Stub Columns.[J]. Journal of Constructional Steel Research. 2012, 69(1): 64-76. | 33.47306 | fck | 297 | 313 | 26.995615 | 0 | 219 | 219 | 3 | 109.5 | 700 | 50 | 50 | 1457
Xue J Q, Briseghella B, Chen B C. Effects of Debonding on Circular CFST Stub Columns.[J]. Journal of Constructional Steel Research. 2012, 69(1): 64-76. | 33.47306 | fck | 298 | 313 | 26.995615 | 0 | 219 | 219 | 4 | 109.5 | 700 | 50 | 50 | 1634
Xue J Q, Briseghella B, Chen B C. Effects of Debonding on Circular CFST Stub Columns.[J]. Journal of Constructional Steel Research. 2012, 69(1): 64-76. | 33.47306 | fck | 299 | 313 | 26.995615 | 0 | 219 | 219 | 5 | 109.5 | 700 | 50 | 50 | 1874
Prion H G L, Boehme J. Beam-Column Behavior of Steel Tubes Filled with High Strength Concrete[J]. Canadian Journal of Civil Engineering. 1994, 21(2): 207-218. | 65.35451 | fck | 300 | 328 | 56.505763 | 0 | 152 | 152 | 1.7 | 76 | 2120 | 63.19149 | 63.19149 | 470
Prion H G L, Boehme J. Beam-Column Behavior of Steel Tubes Filled with High Strength Concrete[J]. Canadian Journal of Civil Engineering. 1994, 21(2): 207-218. | 65.35451 | fck | 301 | 328 | 56.505763 | 0 | 152 | 152 | 1.7 | 76 | 2120 | 56.31579 | 56.31579 | 570
Prion H G L, Boehme J. Beam-Column Behavior of Steel Tubes Filled with High Strength Concrete[J]. Canadian Journal of Civil Engineering. 1994, 21(2): 207-218. | 65.35451 | fck | 302 | 328 | 56.505763 | 0 | 152 | 152 | 1.7 | 76 | 2120 | 42.53731 | 42.53731 | 670
Prion H G L, Boehme J. Beam-Column Behavior of Steel Tubes Filled with High Strength Concrete[J]. Canadian Journal of Civil Engineering. 1994, 21(2): 207-218. | 65.35451 | fck | 303 | 328 | 56.505763 | 0 | 152 | 152 | 1.7 | 76 | 2120 | 35.60976 | 35.60976 | 820
Prion H G L, Boehme J. Beam-Column Behavior of Steel Tubes Filled with High Strength Concrete[J]. Canadian Journal of Civil Engineering. 1994, 21(2): 207-218. | 65.35451 | fck | 304 | 328 | 56.505763 | 0 | 152 | 152 | 1.7 | 76 | 2120 | 31.4433 | 31.4433 | 970
Prion H G L, Boehme J. Beam-Column Behavior of Steel Tubes Filled with High Strength Concrete[J]. Canadian Journal of Civil Engineering. 1994, 21(2): 207-218. | 65.35451 | fck | 305 | 328 | 56.505763 | 0 | 152 | 152 | 1.7 | 76 | 2120 | 111.4815 | 111.4815 | 270
Prion H G L, Boehme J. Beam-Column Behavior of Steel Tubes Filled with High Strength Concrete[J]. Canadian Journal of Civil Engineering. 1994, 21(2): 207-218. | 65.35451 | fck | 306 | 328 | 56.505763 | 0 | 152 | 152 | 1.7 | 76 | 1071 | 16.81068 | 16.81068 | 1273
Prion H G L, Boehme J. Beam-Column Behavior of Steel Tubes Filled with High Strength Concrete[J]. Canadian Journal of Civil Engineering. 1994, 21(2): 207-218. | 65.35451 | fck | 307 | 328 | 56.505763 | 0 | 152 | 152 | 1.7 | 76 | 1071 | 9.510682 | 9.510682 | 1451
Prion H G L, Boehme J. Beam-Column Behavior of Steel Tubes Filled with High Strength Concrete[J]. Canadian Journal of Civil Engineering. 1994, 21(2): 207-218. | 65.35451 | fck | 308 | 328 | 56.505763 | 0 | 152 | 152 | 1.7 | 76 | 1071 | 12.14668 | 12.14668 | 1309
Han L H. Influence of Concrete Compaction on the Strength of Concrete-Filled Steel RHS Columns.[J]. Journal of Constructional Steel Research. 2000, 3(2): 131-137. | 30.55286 | fck | 309 | 302.7 | 24.398268 | 0 | 140 | 140 | 4 | 70 | 420 | 20 | 20 | 1045
Han L H. Influence of Concrete Compaction on the Strength of Concrete-Filled Steel RHS Columns.[J]. Journal of Constructional Steel Research. 2000, 3(2): 131-137. | 30.55286 | fck | 310 | 302.7 | 24.398268 | 0 | 140 | 140 | 4 | 70 | 420 | 30 | 30 | 850
Han L H. Influence of Concrete Compaction on the Strength of Concrete-Filled Steel RHS Columns.[J]. Journal of Constructional Steel Research. 2000, 3(2): 131-137. | 30.55286 | fck | 311 | 302.7 | 24.398268 | 0 | 140 | 140 | 4 | 70 | 420 | 30 | 30 | 850
Han L H. Influence of Concrete Compaction on the Strength of Concrete-Filled Steel RHS Columns.[J]. Journal of Constructional Steel Research. 2000, 3(2): 131-137. | 30.55286 | fck | 312 | 302.7 | 24.398268 | 0 | 140 | 140 | 4 | 70 | 420 | 40 | 40 | 685
Han L H. Influence of Concrete Compaction on the Strength of Concrete-Filled Steel RHS Columns.[J]. Journal of Constructional Steel Research. 2000, 3(2): 131-137. | 30.55286 | fck | 313 | 302.7 | 24.398268 | 0 | 140 | 140 | 4 | 70 | 420 | 15 | 15 | 1130
Han L H. Influence of Concrete Compaction on the Strength of Concrete-Filled Steel RHS Columns.[J]. Journal of Constructional Steel Research. 2000, 3(2): 131-137. | 30.55286 | fck | 314 | 302.7 | 24.398268 | 0 | 140 | 140 | 4 | 70 | 420 | 15 | 15 | 1180
Han L H. Influence of Concrete Compaction on the Strength of Concrete-Filled Steel RHS Columns.[J]. Journal of Constructional Steel Research. 2000, 3(2): 131-137. | 30.55286 | fck | 315 | 324.3 | 24.398268 | 0 | 133 | 133 | 4.5 | 66.5 | 2450 | 20 | 20 | 640
Lee S, Uy B, Kim S, et al. Behavior of High-Strength Circular Concrete-Filled Steel Tubular (CFST) Column under Eccentric Loading[J]. Journal of Constructional Steel Research. 2011, 67(1): 1-13. | 24.97095216 | fck | 316 | 489 | 19.503208 | 0 | 240 | 240 | 6 | 120 | 720 | 120 | 120 | 1277
Lee S, Uy B, Kim S, et al. Behavior of High-Strength Circular Concrete-Filled Steel Tubular (CFST) Column under Eccentric Loading[J]. Journal of Constructional Steel Research. 2011, 67(1): 1-13. | 24.97095216 | fck | 317 | 498 | 19.503208 | 0 | 360 | 360 | 6 | 180 | 1080 | 60.12 | 60.12 | 4294
Lee S, Uy B, Kim S, et al. Behavior of High-Strength Circular Concrete-Filled Steel Tubular (CFST) Column under Eccentric Loading[J]. Journal of Constructional Steel Research. 2011, 67(1): 1-13. | 24.97095216 | fck | 318 | 468 | 19.503208 | 0 | 480 | 480 | 6 | 240 | 1440 | 240 | 240 | 3323
Lee S, Uy B, Kim S, et al. Behavior of High-Strength Circular Concrete-Filled Steel Tubular (CFST) Column under Eccentric Loading[J]. Journal of Constructional Steel Research. 2011, 67(1): 1-13. | 24.97095216 | fck | 319 | 517 | 19.503208 | 0 | 600 | 600 | 6 | 300 | 1800 | 300 | 300 | 4590
Lee S, Uy B, Kim S, et al. Behavior of High-Strength Circular Concrete-Filled Steel Tubular (CFST) Column under Eccentric Loading[J]. Journal of Constructional Steel Research. 2011, 67(1): 1-13. | 44.43573 | fck | 320 | 489 | 36.930325 | 0 | 240 | 240 | 6 | 120 | 720 | 120 | 120 | 1438
Lee S, Uy B, Kim S, et al. Behavior of High-Strength Circular Concrete-Filled Steel Tubular (CFST) Column under Eccentric Loading[J]. Journal of Constructional Steel Research. 2011, 67(1): 1-13. | 44.43573 | fck | 321 | 498 | 36.930325 | 0 | 360 | 360 | 6 | 180 | 1080 | 180 | 180 | 2537
Lee S, Uy B, Kim S, et al. Behavior of High-Strength Circular Concrete-Filled Steel Tubular (CFST) Column under Eccentric Loading[J]. Journal of Constructional Steel Research. 2011, 67(1): 1-13. | 44.43573 | fck | 322 | 468 | 36.930325 | 0 | 480 | 480 | 6 | 240 | 1440 | 240 | 240 | 3895
Lee S, Uy B, Kim S, et al. Behavior of High-Strength Circular Concrete-Filled Steel Tubular (CFST) Column under Eccentric Loading[J]. Journal of Constructional Steel Research. 2011, 67(1): 1-13. | 24.97095216 | fck | 323 | 479 | 19.503208 | 0 | 300 | 300 | 12 | 150 | 900 | 150 | 150 | 3683
Lee S, Uy B, Kim S, et al. Behavior of High-Strength Circular Concrete-Filled Steel Tubular (CFST) Column under Eccentric Loading[J]. Journal of Constructional Steel Research. 2011, 67(1): 1-13. | 24.97095216 | fck | 324 | 489 | 19.503208 | 0 | 480 | 480 | 12 | 240 | 1440 | 240 | 240 | 5135
Portolés J M, Serra E, Romero M L. Influence of Ultra-High Strength Infill in Slender Concrete-Filled Steel Tubular Columns[J]. Journal of Constructional Steel Research. 2013, 86(7): 107-114. | 31.68378 | fck | 325 | 377 | 25.401403 | 0 | 159 | 159 | 6 | 79.5 | 2135 | 20 | 20 | 851
Portolés J M, Serra E, Romero M L. Influence of Ultra-High Strength Infill in Slender Concrete-Filled Steel Tubular Columns[J]. Journal of Constructional Steel Research. 2013, 86(7): 107-114. | 31.81112 | fck | 326 | 377 | 25.514575 | 0 | 159 | 159 | 6 | 79.5 | 2135 | 50 | 50 | 587
Portolés J M, Serra E, Romero M L. Influence of Ultra-High Strength Infill in Slender Concrete-Filled Steel Tubular Columns[J]. Journal of Constructional Steel Research. 2013, 86(7): 107-114. | 74.73113 | fck | 327 | 380 | 65.483087 | 0 | 159 | 159 | 6 | 79.5 | 2135 | 20 | 20 | 1462
Portolés J M, Serra E, Romero M L. Influence of Ultra-High Strength Infill in Slender Concrete-Filled Steel Tubular Columns[J]. Journal of Constructional Steel Research. 2013, 86(7): 107-114. | 75.13978 | fck | 328 | 487 | 65.876757 | 0 | 159 | 159 | 6 | 79.5 | 2135 | 20 | 20 | 1525
Portolés J M, Serra E, Romero M L. Influence of Ultra-High Strength Infill in Slender Concrete-Filled Steel Tubular Columns[J]. Journal of Constructional Steel Research. 2013, 86(7): 107-114. | 65.38922 | fck | 329 | 444 | 56.53879 | 0 | 159 | 159 | 6 | 79.5 | 2135 | 50 | 50 | 1033
Lai Z, Varma A H. Noncompact and Slender CFT Members: Experimental Database, Analysis, and Design[J]. Journal of Constructional Steel Research. 2015, 106: 220-233. | 49.35774 | fck | 330 | 438 | 41.471349 | 0 | 300 | 300 | 4.25 | 150 | 2000 | 107.1836 | 107.1836 | 3069.5
Lai Z, Varma A H. Noncompact and Slender CFT Members: Experimental Database, Analysis, and Design[J]. Journal of Constructional Steel Research. 2015, 106: 220-233. | 48.07562 | fck | 331 | 420 | 40.284185 | 0 | 300 | 300 | 5.83 | 150 | 2000 | 180.1242 | 180.1242 | 1932
Lai Z, Varma A H. Noncompact and Slender CFT Members: Experimental Database, Analysis, and Design[J]. Journal of Constructional Steel Research. 2015, 106: 220-233. | 46.43866 | fck | 332 | 420 | 38.772782 | 0 | 300 | 300 | 5.83 | 150 | 2000 | 101.3493 | 101.3493 | 3216.6
Lai Z, Varma A H. Noncompact and Slender CFT Members: Experimental Database, Analysis, and Design[J]. Journal of Constructional Steel Research. 2015, 106: 220-233. | 46.43866 | fck | 333 | 403 | 38.772782 | 0 | 300 | 300 | 5.65 | 150 | 2000 | 106.6756 | 106.6756 | 2981
Lai Z, Varma A H. Noncompact and Slender CFT Members: Experimental Database, Analysis, and Design[J]. Journal of Constructional Steel Research. 2015, 106: 220-233. | 49.35774 | fck | 334 | 419 | 41.471349 | 0 | 300 | 300 | 5.65 | 150 | 2000 | 56.14035 | 56.14035 | 4560
Lai Z, Varma A H. Noncompact and Slender CFT Members: Experimental Database, Analysis, and Design[J]. Journal of Constructional Steel Research. 2015, 106: 220-233. | 49.35774 | fck | 335 | 436 | 41.471349 | 0 | 300 | 300 | 6.23 | 150 | 2000 | 213.5135 | 213.5135 | 1961
Lai Z, Varma A H. Noncompact and Slender CFT Members: Experimental Database, Analysis, and Design[J]. Journal of Constructional Steel Research. 2015, 106: 220-233. | 49.35774 | fck | 336 | 419 | 41.471349 | 0 | 300 | 300 | 5.65 | 150 | 2000 | 123.472 | 123.472 | 3255.8
Lai Z, Varma A H. Noncompact and Slender CFT Members: Experimental Database, Analysis, and Design[J]. Journal of Constructional Steel Research. 2015, 106: 220-233. | 49.35774 | fck | 337 | 406 | 41.471349 | 0 | 300 | 300 | 6.16 | 150 | 2000 | 123.2877 | 123.2877 | 3285
Lai Z, Varma A H. Noncompact and Slender CFT Members: Experimental Database, Analysis, and Design[J]. Journal of Constructional Steel Research. 2015, 106: 220-233. | 49.35774 | fck | 338 | 431 | 41.471349 | 0 | 300 | 300 | 5.7 | 150 | 2000 | 118.3056 | 118.3056 | 3305
Lai Z, Varma A H. Noncompact and Slender CFT Members: Experimental Database, Analysis, and Design[J]. Journal of Constructional Steel Research. 2015, 106: 220-233. | 49.35774 | fck | 339 | 431 | 41.471349 | 0 | 300 | 300 | 5.7 | 150 | 2000 | 70.64619 | 70.64619 | 4628.7
Lai Z, Varma A H. Noncompact and Slender CFT Members: Experimental Database, Analysis, and Design[J]. Journal of Constructional Steel Research. 2015, 106: 220-233. | 49.35774 | fck | 340 | 431 | 41.471349 | 0 | 300 | 300 | 5.7 | 150 | 2000 | 209.995 | 209.995 | 1981
Lai Z, Varma A H. Noncompact and Slender CFT Members: Experimental Database, Analysis, and Design[J]. Journal of Constructional Steel Research. 2015, 106: 220-233. | 49.35774 | fck | 341 | 588 | 41.471349 | 0 | 165.2 | 165.2 | 4.35 | 82.6 | 2000 | 77.0428 | 77.0428 | 1285
Lai Z, Varma A H. Noncompact and Slender CFT Members: Experimental Database, Analysis, and Design[J]. Journal of Constructional Steel Research. 2015, 106: 220-233. | 49.35774 | fck | 342 | 588 | 41.471349 | 0 | 165.2 | 165.2 | 4.35 | 82.6 | 2000 | 77.0428 | 77.0428 | 1285
O'Shea M D, Bridge R Q. Design of Circular Thin-Walled Concrete Filled Steel Tubes[J]. Journal of Structural Engineering. 2000, 126(11): 1295-1303. | 36.83178 | fck | 343 | 363.3 | 30.010292 | 0 | 165 | 165 | 2.82 | 82.5 | 580.5 | 7 | 7 | 1525
O'Shea M D, Bridge R Q. Design of Circular Thin-Walled Concrete Filled Steel Tubes[J]. Journal of Structural Engineering. 2000, 126(11): 1295-1303. | 31.59373 | fck | 344 | 256.4 | 25.321396 | 0 | 190 | 190 | 1.94 | 95 | 661 | 8.6 | 8.6 | 1533
O'Shea M D, Bridge R Q. Design of Circular Thin-Walled Concrete Filled Steel Tubes[J]. Journal of Structural Engineering. 2000, 126(11): 1295-1303. | 31.59373 | fck | 345 | 185.7 | 25.321396 | 0 | 190 | 190 | 1.13 | 95 | 663.5 | 8.5 | 8.5 | 1229
O'Shea M D, Bridge R Q. Design of Circular Thin-Walled Concrete Filled Steel Tubes[J]. Journal of Structural Engineering. 2000, 126(11): 1295-1303. | 31.59373 | fck | 346 | 210.7 | 25.321396 | 0 | 190 | 190 | 0.86 | 95 | 662 | 7.4 | 7.4 | 1219
O'Shea M D, Bridge R Q. Design of Circular Thin-Walled Concrete Filled Steel Tubes[J]. Journal of Structural Engineering. 2000, 126(11): 1295-1303. | 36.83178 | fck | 347 | 363.3 | 30.010292 | 0 | 165 | 165 | 2.82 | 82.5 | 580 | 17.2 | 17.2 | 1123
O'Shea M D, Bridge R Q. Design of Circular Thin-Walled Concrete Filled Steel Tubes[J]. Journal of Structural Engineering. 2000, 126(11): 1295-1303. | 31.59373 | fck | 348 | 256.4 | 25.321396 | 0 | 190 | 190 | 1.94 | 95 | 664 | 16.2 | 16.2 | 1284
O'Shea M D, Bridge R Q. Design of Circular Thin-Walled Concrete Filled Steel Tubes[J]. Journal of Structural Engineering. 2000, 126(11): 1295-1303. | 36.83178 | fck | 349 | 306.1 | 30.010292 | 0 | 190 | 190 | 1.52 | 95 | 662 | 15.5 | 15.5 | 1260
O'Shea M D, Bridge R Q. Design of Circular Thin-Walled Concrete Filled Steel Tubes[J]. Journal of Structural Engineering. 2000, 126(11): 1295-1303. | 31.59373 | fck | 350 | 185.7 | 25.321396 | 0 | 190 | 190 | 1.13 | 95 | 664 | 18.9 | 18.9 | 1023
O'Shea M D, Bridge R Q. Design of Circular Thin-Walled Concrete Filled Steel Tubes[J]. Journal of Structural Engineering. 2000, 126(11): 1295-1303. | 31.59373 | fck | 351 | 210.7 | 25.321396 | 0 | 190 | 190 | 0.86 | 95 | 663 | 13.9 | 13.9 | 1017
O'Shea M D, Bridge R Q. Design of Circular Thin-Walled Concrete Filled Steel Tubes[J]. Journal of Structural Engineering. 2000, 126(11): 1295-1303. | 58.38981 | fck | 352 | 363.3 | 49.912556 | 0 | 165 | 165 | 2.82 | 82.5 | 579.5 | 9.4 | 9.4 | 1940
O'Shea M D, Bridge R Q. Design of Circular Thin-Walled Concrete Filled Steel Tubes[J]. Journal of Structural Engineering. 2000, 126(11): 1295-1303. | 54.93331 | fck | 353 | 256.4 | 46.66672 | 0 | 190 | 190 | 1.94 | 95 | 662.5 | 10 | 10 | 2203
O'Shea M D, Bridge R Q. Design of Circular Thin-Walled Concrete Filled Steel Tubes[J]. Journal of Structural Engineering. 2000, 126(11): 1295-1303. | 54.93331 | fck | 354 | 210.7 | 46.66672 | 0 | 190 | 190 | 0.86 | 95 | 665.5 | 8.6 | 8.6 | 1910
O'Shea M D, Bridge R Q. Design of Circular Thin-Walled Concrete Filled Steel Tubes[J]. Journal of Structural Engineering. 2000, 126(11): 1295-1303. | 58.38981 | fck | 355 | 363.3 | 49.912556 | 0 | 165 | 165 | 2.82 | 82.5 | 579.5 | 17.9 | 17.9 | 1653
O'Shea M D, Bridge R Q. Design of Circular Thin-Walled Concrete Filled Steel Tubes[J]. Journal of Structural Engineering. 2000, 126(11): 1295-1303. | 54.93331 | fck | 356 | 256.4 | 46.66672 | 0 | 190 | 190 | 1.94 | 95 | 663 | 20.8 | 20.8 | 1730
O'Shea M D, Bridge R Q. Design of Circular Thin-Walled Concrete Filled Steel Tubes[J]. Journal of Structural Engineering. 2000, 126(11): 1295-1303. | 58.38981 | fck | 357 | 306.3 | 49.912556 | 0 | 190 | 190 | 1.52 | 95 | 663.5 | 14.3 | 14.3 | 1925
O'Shea M D, Bridge R Q. Design of Circular Thin-Walled Concrete Filled Steel Tubes[J]. Journal of Structural Engineering. 2000, 126(11): 1295-1303. | 54.93331 | fck | 358 | 210.7 | 46.66672 | 0 | 190 | 190 | 0.86 | 95 | 665 | 17.9 | 17.9 | 1532
O'Shea M D, Bridge R Q. Design of Circular Thin-Walled Concrete Filled Steel Tubes[J]. Journal of Structural Engineering. 2000, 126(11): 1295-1303. | 75.8422 | fck | 359 | 363.3 | 66.553882 | 0 | 165 | 165 | 2.82 | 82.5 | 578.5 | 6.8 | 6.8 | 2246
O'Shea M D, Bridge R Q. Design of Circular Thin-Walled Concrete Filled Steel Tubes[J]. Journal of Structural Engineering. 2000, 126(11): 1295-1303. | 75.8422 | fck | 360 | 256.4 | 66.553882 | 0 | 190 | 190 | 1.94 | 95 | 661.5 | 6.5 | 6.5 | 2683
O'Shea M D, Bridge R Q. Design of Circular Thin-Walled Concrete Filled Steel Tubes[J]. Journal of Structural Engineering. 2000, 126(11): 1295-1303. | 75.8422 | fck | 361 | 210.7 | 66.553882 | 0 | 190 | 190 | 0.86 | 95 | 660.5 | 4 | 4 | 2112
O'Shea M D, Bridge R Q. Design of Circular Thin-Walled Concrete Filled Steel Tubes[J]. Journal of Structural Engineering. 2000, 126(11): 1295-1303. | 75.8422 | fck | 362 | 363.3 | 66.553882 | 0 | 165 | 165 | 2.82 | 82.5 | 578.5 | 15.6 | 15.6 | 1880
O'Shea M D, Bridge R Q. Design of Circular Thin-Walled Concrete Filled Steel Tubes[J]. Journal of Structural Engineering. 2000, 126(11): 1295-1303. | 75.8422 | fck | 363 | 256.4 | 66.553882 | 0 | 190 | 190 | 1.94 | 95 | 664.5 | 17 | 17 | 2386
O'Shea M D, Bridge R Q. Design of Circular Thin-Walled Concrete Filled Steel Tubes[J]. Journal of Structural Engineering. 2000, 126(11): 1295-1303. | 75.8422 | fck | 364 | 306.1 | 66.553882 | 0 | 190 | 190 | 1.52 | 95 | 660.5 | 12.9 | 12.9 | 2420
O'Shea M D, Bridge R Q. Design of Circular Thin-Walled Concrete Filled Steel Tubes[J]. Journal of Structural Engineering. 2000, 126(11): 1295-1303. | 83.74803 | fck | 365 | 185.7 | 74.212792 | 0 | 190 | 190 | 1.13 | 95 | 662 | 17.1 | 17.1 | 1925